## 1. Summary Dashboard
FURNACE OPTIMISATION - SUMMARY DASHBOARD (5 SCHEDULES)
Energy = (COREX/5.12)+NG per zone ¦ Current SP = actual zone temp ¦ Model Recommended Temp = lower setpoint to save energy ¦ FCE >= Recipe guaranteed
SCHEDULE COMPARISON - CORRECTED SCHEDULES (20252089->20251906, 20251988->20251963)
Schedule | Type | Date | Slabs | OH Slabs | Curr Energy | Mdl Energy | Energy Saved | % Saved | Curr Fuel | Mdl Fuel | Fuel Saved | On-Tgt | Mdl On-Tgt | Mean Dev | Max Dev | FGT
S1 - Schedule 20260017 | SEVERE OVERHEAT | 05 Jan 2026 | 102 | 88 | 8957.7 | 8663.7 | 294 | 3.3% | 11214.4 | 10823.5 | 390.9 | 93 | 102 | 19.1 | 38.3 | 359.4
S2 - Schedule 20251783 | OVER-FIRED | 03 Oct 2025 | 15 | 10 | 9259.1 | 9103 | 156.1 | 1.7% | 41156.4 | 40424 | 732.4 | 14 | 15 | 5.9 | 18.4 | 429.3
S3 - Schedule 20251906 | OVER-FIRED | 18 Oct 2025 | 70 | 52 | 8411.8 | 8204.7 | 207.1 | 2.5% | 34747.9 | 33852.5 | 895.4 | 64 | 70 | 8.9 | 21.1 | 374.1
S4 - Schedule 20252242 | SEVERE OVERHEAT | 08 Dec 2025 | 25 | 23 | 8830.6 | 8540.2 | 290.4 | 3.3% | 36048.7 | 34804.8 | 1243.9 | 25 | 25 | 17.7 | 36.8 | 447
S5 - Schedule 20251963 | SEVERE OVERHEAT | 28 Oct 2025 | 63 | 59 | 9285.9 | 9057.5 | 228.4 | 2.5% | 42555.2 | 41446.1 | 1109.1 | 63 | 63 | 12.7 | 23.4 | 418.5
ZONE RECOMMENDED TEMPERATURES (Current Actual -> Model Recommended Temp)
Schedule | Z1 Actual | Z2 Actual | Z3 Actual | Z4 Actual | Z5 Actual | Z6 Actual | Z7 Actual | Z8 Actual | Z1 Rec.Temp | Z2 Rec.Temp | Z3 Rec.Temp | Z4 Rec.Temp | Z5 Rec.Temp | Z6 Rec.Temp | Z7 Rec.Temp | Z8 Rec.Temp
S1 - Schedule 20260017 | 1262.7 | 1266.9 | 1316.3 | 1316.4 | 1269.2 | 1249.8 | 1269.7 | 1250.1 | 1212.7 | 1211.9 | 1286.3 | 1291.4 | 1254.2 | 1234.8 | 1254.7 | 1235.1
S2 - Schedule 20251783 | 1241.9 | 1237.7 | 1320.8 | 1319.8 | 1245 | 1244 | 1247.5 | 1243.7 | 1216.9 | 1207.7 | 1305.8 | 1307.8 | 1239 | 1238 | 1241.5 | 1237.7
S3 - Schedule 20251906 | 1205.4 | 1224.6 | 1303.5 | 1308.7 | 1248.5 | 1254.9 | 1242.9 | 1243.1 | 1167.4 | 1182.6 | 1281.5 | 1290.7 | 1238.5 | 1244.9 | 1232.9 | 1233.1
S4 - Schedule 20252242 | 1249.4 | 1246 | 1320.5 | 1304 | 1255.9 | 1254.2 | 1249.4 | 1250.2 | 1199.4 | 1191 | 1290.5 | 1279 | 1240.9 | 1239.2 | 1234.4 | 1235.2
S5 - Schedule 20251963 | 1240.1 | 1255.2 | 1320.3 | 1317.5 | 1250.2 | 1251 | 1255.2 | 1246.3 | 1202.1 | 1213.2 | 1298.3 | 1299.5 | 1240.2 | 1241 | 1245.2 | 1236.3

## 2. Zone SP Explanation
ZONE SETPOINT DERIVATION - HOW CURRENT SP AND MODEL RECOMMENDED TEMP ARE DEFINED
No separate setpoint column in source data. Zone actual temperatures represent the operating setpoint.
CLARIFICATION
Aspect | Explanation
Source Data | Process_parameter.xlsx has ZONE#1-8 TEMP columns = actual measured zone temperatures. No SP column exists.
Current SP | actual measured zone temperature. in steady-state operation this equals the plc setpoint within 5-10 degc.
Model Recommended Temperature | current zone temp minus the model reduction. this is the new value to enter in plc. always lower than current.
Reduction Logic | >15 degC over: Z1/Z2 -50/-55 degC ¦ 8-15 degC over: Z1/Z2 -38/-42 degC ¦ 4-8 degC over: Z1/Z2 -25/-30 degC
Energy Impact | Zone energy = (COREX_i/5.12)+NG_i. Model energy = current energy * (Model_Rec_Temp / Current_Temp). Always lower.
Quality Check | FCE regression verifies all slabs achieve FCE >= Recipe + 0.8 degC at recommended temps. If any fail, reduction is limited.
Gradual Transition | When recipe target increases slab-to-slab, model recommended FCE ramps gradually (3-slab window) not in steps.
Source File Counts | 20252089 has 13 slabs in CSV; 20251988 has 29 slabs. Replaced with 20251906 (70 slabs) and 20251963 (63 slabs).

## 3. Overheated Slabs All
OVERHEATED SLABS - ALL 5 SCHEDULES (Actual FCE > Recipe + 5 degC)
Model recommended temp corrects each slab to recipe+0.8 to +3.5 degC ¦ Gradual FCE transition across recipe changes
Schedule | Type | Slab# | Grade | Thk mm | Entry degC | Recipe | Actual FCE | Dev +degC | Model FCE | Mdl Dev | Energy Curr | Energy Mdl | Cause
S1 - Schedule 20260017 | SEVERE OVERHEAT | 1 | ANCRMB2 | 217 | 141 | 1230.2 | 1259.3 | +29.1 | 1233.65 | +3.5 | 8957.7 | 8663.7 | Preheat over-serving (Z1/Z2 too high)
S1 - Schedule 20260017 | SEVERE OVERHEAT | 2 | ANCRMB2 | 217 | 123 | 1230.2 | 1257.5 | +27.4 | 1233.65 | +3.5 | 8957.7 | 8663.7 | Preheat over-serving (Z1/Z2 too high)
S1 - Schedule 20260017 | SEVERE OVERHEAT | 3 | ANCRMB2 | 217 | 157 | 1230.2 | 1257.5 | +27.4 | 1233.65 | +3.5 | 8957.7 | 8663.7 | Preheat over-serving (Z1/Z2 too high)
S1 - Schedule 20260017 | SEVERE OVERHEAT | 4 | ANCRT09 | 217 | 120 | 1230.2 | 1256.1 | +26.0 | 1233.65 | +3.5 | 8957.7 | 8663.7 | Preheat over-serving (Z1/Z2 too high)
S1 - Schedule 20260017 | SEVERE OVERHEAT | 5 | ANCRT09 | 217 | 116 | 1230.2 | 1256.6 | +26.5 | 1233.65 | +3.5 | 8957.7 | 8663.7 | Preheat over-serving (Z1/Z2 too high)
S1 - Schedule 20260017 | SEVERE OVERHEAT | 6 | ANTRG55 | 217 | 47 | 1220.2 | 1255.6 | +35.5 | 1223.65 | +3.5 | 8957.7 | 8663.7 | Preheat over-serving (Z1/Z2 too high)
S1 - Schedule 20260017 | SEVERE OVERHEAT | 7 | ANTRG55 | 217 | 63 | 1220.2 | 1256.8 | +36.7 | 1223.65 | +3.5 | 8957.7 | 8663.7 | Preheat over-serving (Z1/Z2 too high)
S1 - Schedule 20260017 | SEVERE OVERHEAT | 8 | ANTRG55 | 217 | 90 | 1220.2 | 1258.2 | +38.0 | 1223.65 | +3.5 | 8957.7 | 8663.7 | Preheat over-serving (Z1/Z2 too high)
S1 - Schedule 20260017 | SEVERE OVERHEAT | 9 | ANTRG13 | 217 | 140 | 1220.2 | 1258.5 | +38.3 | 1223.65 | +3.5 | 8957.7 | 8663.7 | Preheat over-serving (Z1/Z2 too high)
S1 - Schedule 20260017 | SEVERE OVERHEAT | 10 | ANTRG13 | 217 | 156 | 1220.2 | 1258.2 | +38.0 | 1223.65 | +3.5 | 8957.7 | 8663.7 | Preheat over-serving (Z1/Z2 too high)
S1 - Schedule 20260017 | SEVERE OVERHEAT | 11 | ANTRG13 | 217 | 148 | 1220.2 | 1257.6 | +37.4 | 1223.65 | +3.5 | 8957.7 | 8663.7 | Preheat over-serving (Z1/Z2 too high)
S1 - Schedule 20260017 | SEVERE OVERHEAT | 12 | ANTRG13 | 217 | 176 | 1220.2 | 1257.5 | +37.3 | 1227 | +6.8 | 8957.7 | 8663.7 | Preheat over-serving (Z1/Z2 too high)
S1 - Schedule 20260017 | SEVERE OVERHEAT | 13 | ANTRG13 | 217 | 153 | 1220.2 | 1256.6 | +36.5 | 1230.3 | +10.1 | 8957.7 | 8663.7 | Preheat over-serving (Z1/Z2 too high)
S1 - Schedule 20260017 | SEVERE OVERHEAT | 14 | ANTRG13 | 217 | 195 | 1220.2 | 1256 | +35.8 | 1233.7 | +13.5 | 8957.7 | 8663.7 | Preheat over-serving (Z1/Z2 too high)
S1 - Schedule 20260017 | SEVERE OVERHEAT | 15 | ANTRG55 | 217 | 146 | 1230.2 | 1254.8 | +24.6 | 1233.65 | +3.5 | 8957.7 | 8663.7 | Preheat over-serving (Z1/Z2 too high)
S1 - Schedule 20260017 | SEVERE OVERHEAT | 16 | ANTRG55 | 217 | 163 | 1230.2 | 1254.7 | +24.5 | 1233.65 | +3.5 | 8957.7 | 8663.7 | Preheat over-serving (Z1/Z2 too high)
S1 - Schedule 20260017 | SEVERE OVERHEAT | 17 | ANTRG55 | 217 | 161 | 1230.2 | 1254.5 | +24.4 | 1233.65 | +3.5 | 8957.7 | 8663.7 | Preheat over-serving (Z1/Z2 too high)
S1 - Schedule 20260017 | SEVERE OVERHEAT | 18 | ANTRG55 | 217 | 156 | 1230.2 | 1253.9 | +23.8 | 1233.65 | +3.5 | 8957.7 | 8663.7 | Preheat over-serving (Z1/Z2 too high)
S1 - Schedule 20260017 | SEVERE OVERHEAT | 19 | ANTRG55 | 217 | 153 | 1230.2 | 1254.2 | +24.0 | 1233.65 | +3.5 | 8957.7 | 8663.7 | Preheat over-serving (Z1/Z2 too high)
S1 - Schedule 20260017 | SEVERE OVERHEAT | 20 | ANCRT09 | 217 | 86 | 1230.2 | 1252.1 | +22.0 | 1233.65 | +3.5 | 8957.7 | 8663.7 | Preheat over-serving (Z1/Z2 too high)
S1 - Schedule 20260017 | SEVERE OVERHEAT | 21 | ANCRT09 | 217 | 102 | 1230.2 | 1251.9 | +21.7 | 1233.65 | +3.5 | 8957.7 | 8663.7 | Preheat over-serving (Z1/Z2 too high)
S1 - Schedule 20260017 | SEVERE OVERHEAT | 22 | ANGENP6 | 217 | 141 | 1230.2 | 1250.7 | +20.6 | 1233.65 | +3.5 | 8957.7 | 8663.7 | Preheat over-serving (Z1/Z2 too high)
S1 - Schedule 20260017 | SEVERE OVERHEAT | 23 | ANGEN13 | 217 | 119 | 1230.2 | 1249.1 | +19.0 | 1233.65 | +3.5 | 8957.7 | 8663.7 | Preheat over-serving (Z1/Z2 too high)
S1 - Schedule 20260017 | SEVERE OVERHEAT | 24 | ANGEN13 | 217 | 148 | 1230.2 | 1249.7 | +19.5 | 1233.65 | +3.5 | 8957.7 | 8663.7 | Preheat over-serving (Z1/Z2 too high)
S1 - Schedule 20260017 | SEVERE OVERHEAT | 25 | ANGENT2 | 217 | 160 | 1230.2 | 1249 | +18.8 | 1233.65 | +3.5 | 8957.7 | 8663.7 | Preheat over-serving (Z1/Z2 too high)
S1 - Schedule 20260017 | SEVERE OVERHEAT | 26 | ANGENT2 | 217 | 171 | 1230.2 | 1249.4 | +19.3 | 1233.65 | +3.5 | 8957.7 | 8663.7 | Preheat over-serving (Z1/Z2 too high)
S1 - Schedule 20260017 | SEVERE OVERHEAT | 27 | ANGENT2 | 217 | 173 | 1230.2 | 1249.2 | +19.0 | 1233.65 | +3.5 | 8957.7 | 8663.7 | Preheat over-serving (Z1/Z2 too high)
S1 - Schedule 20260017 | SEVERE OVERHEAT | 28 | ANGENT2 | 217 | 167 | 1230.2 | 1249.7 | +19.5 | 1233.65 | +3.5 | 8957.7 | 8663.7 | Preheat over-serving (Z1/Z2 too high)
S1 - Schedule 20260017 | SEVERE OVERHEAT | 29 | ANGENT2 | 217 | 159 | 1230.2 | 1249.4 | +19.3 | 1233.65 | +3.5 | 8957.7 | 8663.7 | Preheat over-serving (Z1/Z2 too high)
S1 - Schedule 20260017 | SEVERE OVERHEAT | 30 | ANTRNT1 | 210 | 62 | 1230.2 | 1254.5 | +24.3 | 1237 | +6.8 | 8957.7 | 8663.7 | Preheat over-serving (Z1/Z2 too high)
S1 - Schedule 20260017 | SEVERE OVERHEAT | 31 | ANTRNT1 | 210 | 56 | 1230.2 | 1255.1 | +25.0 | 1240.3 | +10.1 | 8957.7 | 8663.7 | Preheat over-serving (Z1/Z2 too high)
S1 - Schedule 20260017 | SEVERE OVERHEAT | 32 | ANTRNT1 | 210 | 55 | 1230.2 | 1255.6 | +25.5 | 1243.7 | +13.5 | 8957.7 | 8663.7 | Preheat over-serving (Z1/Z2 too high)
S1 - Schedule 20260017 | SEVERE OVERHEAT | 33 | ANGES51 | 217 | 203 | 1240.2 | 1254.5 | +14.4 | 1243.65 | +3.5 | 8957.7 | 8663.7 | Preheat over-serving (Z1/Z2 too high)
S1 - Schedule 20260017 | SEVERE OVERHEAT | 34 | ANGES51 | 217 | 247 | 1240.2 | 1255.5 | +15.3 | 1243.65 | +3.5 | 8957.7 | 8663.7 | Preheat over-serving (Z1/Z2 too high)
S1 - Schedule 20260017 | SEVERE OVERHEAT | 35 | ANGES51 | 217 | 250 | 1240.2 | 1251.3 | +11.1 | 1243.65 | +3.5 | 8957.7 | 8663.7 | Preheat over-serving (Z1/Z2 too high)
S1 - Schedule 20260017 | SEVERE OVERHEAT | 36 | ANGES51 | 217 | 272 | 1240.2 | 1252.6 | +12.5 | 1243.65 | +3.5 | 8957.7 | 8663.7 | Preheat over-serving (Z1/Z2 too high)
S1 - Schedule 20260017 | SEVERE OVERHEAT | 37 | ANGES51 | 217 | 251 | 1240.2 | 1252.3 | +12.1 | 1243.65 | +3.5 | 8957.7 | 8663.7 | Preheat over-serving (Z1/Z2 too high)
S1 - Schedule 20260017 | SEVERE OVERHEAT | 38 | ANGES51 | 217 | 235 | 1240.2 | 1251.5 | +11.3 | 1243.65 | +3.5 | 8957.7 | 8663.7 | Preheat over-serving (Z1/Z2 too high)
S1 - Schedule 20260017 | SEVERE OVERHEAT | 39 | ANGES51 | 217 | 251 | 1240.2 | 1251.3 | +11.1 | 1243.65 | +3.5 | 8957.7 | 8663.7 | Preheat over-serving (Z1/Z2 too high)
S1 - Schedule 20260017 | SEVERE OVERHEAT | 40 | ANGES51 | 217 | 256 | 1240.2 | 1250.4 | +10.2 | 1243.65 | +3.5 | 8957.7 | 8663.7 | Preheat over-serving (Z1/Z2 too high)
S1 - Schedule 20260017 | SEVERE OVERHEAT | 41 | ANGES51 | 217 | 242 | 1240.2 | 1248.3 | +8.1 | 1243.65 | +3.5 | 8957.7 | 8663.7 | Preheat over-serving (Z1/Z2 too high)
S1 - Schedule 20260017 | SEVERE OVERHEAT | 42 | ANGES51 | 217 | 243 | 1240.2 | 1246.3 | +6.2 | 1243.65 | +3.5 | 8957.7 | 8663.7 | Zone overshoot
S1 - Schedule 20260017 | SEVERE OVERHEAT | 57 | ANTRG13 | 217 | 158 | 1220.2 | 1231.4 | +11.3 | 1223.65 | +3.5 | 8957.7 | 8663.7 | Preheat over-serving (Z1/Z2 too high)
S1 - Schedule 20260017 | SEVERE OVERHEAT | 58 | ANTRG13 | 217 | 185 | 1220.2 | 1234.4 | +14.2 | 1223.65 | +3.5 | 8957.7 | 8663.7 | Preheat over-serving (Z1/Z2 too high)
S1 - Schedule 20260017 | SEVERE OVERHEAT | 59 | ANTRG13 | 217 | 178 | 1220.2 | 1235.3 | +15.1 | 1223.65 | +3.5 | 8957.7 | 8663.7 | Preheat over-serving (Z1/Z2 too high)
S1 - Schedule 20260017 | SEVERE OVERHEAT | 60 | ANTRG13 | 217 | 190 | 1220.2 | 1238.2 | +18.1 | 1223.65 | +3.5 | 8957.7 | 8663.7 | Preheat over-serving (Z1/Z2 too high)
S1 - Schedule 20260017 | SEVERE OVERHEAT | 61 | ANTRG13 | 217 | 165 | 1220.2 | 1243.3 | +23.1 | 1223.65 | +3.5 | 8957.7 | 8663.7 | Preheat over-serving (Z1/Z2 too high)
S1 - Schedule 20260017 | SEVERE OVERHEAT | 62 | ANTRG13 | 217 | 167 | 1220.2 | 1244.3 | +24.1 | 1227 | +6.8 | 8957.7 | 8663.7 | Preheat over-serving (Z1/Z2 too high)
S1 - Schedule 20260017 | SEVERE OVERHEAT | 63 | ANTRG13 | 217 | 161 | 1220.2 | 1245.4 | +25.2 | 1230.3 | +10.1 | 8957.7 | 8663.7 | Preheat over-serving (Z1/Z2 too high)
S1 - Schedule 20260017 | SEVERE OVERHEAT | 64 | ANTRG13 | 217 | 155 | 1220.2 | 1247.4 | +27.2 | 1233.7 | +13.5 | 8957.7 | 8663.7 | Preheat over-serving (Z1/Z2 too high)
S1 - Schedule 20260017 | SEVERE OVERHEAT | 65 | ANTRG55 | 217 | 114 | 1230.2 | 1250.1 | +19.9 | 1233.65 | +3.5 | 8957.7 | 8663.7 | Preheat over-serving (Z1/Z2 too high)
S1 - Schedule 20260017 | SEVERE OVERHEAT | 66 | ANTRG55 | 217 | 127 | 1230.2 | 1252.1 | +22.0 | 1233.65 | +3.5 | 8957.7 | 8663.7 | Preheat over-serving (Z1/Z2 too high)
S1 - Schedule 20260017 | SEVERE OVERHEAT | 67 | ANTRG55 | 217 | 137 | 1230.2 | 1253 | +22.9 | 1233.65 | +3.5 | 8957.7 | 8663.7 | Preheat over-serving (Z1/Z2 too high)
S1 - Schedule 20260017 | SEVERE OVERHEAT | 68 | ANTRG55 | 217 | 128 | 1230.2 | 1254.1 | +23.9 | 1233.65 | +3.5 | 8957.7 | 8663.7 | Preheat over-serving (Z1/Z2 too high)
S1 - Schedule 20260017 | SEVERE OVERHEAT | 69 | ANGENS6 | 217 | 408 | 1230.2 | 1256 | +25.9 | 1233.65 | +3.5 | 8957.7 | 8663.7 | Preheat over-serving (Z1/Z2 too high)
S1 - Schedule 20260017 | SEVERE OVERHEAT | 70 | ANGENS6 | 217 | 448 | 1230.2 | 1256.3 | +26.2 | 1233.65 | +3.5 | 8957.7 | 8663.7 | Preheat over-serving (Z1/Z2 too high)
S1 - Schedule 20260017 | SEVERE OVERHEAT | 71 | ANGENS6 | 217 | 469 | 1230.2 | 1256.1 | +26.0 | 1233.65 | +3.5 | 8957.7 | 8663.7 | Preheat over-serving (Z1/Z2 too high)
S1 - Schedule 20260017 | SEVERE OVERHEAT | 72 | ANGENP6 | 217 | 145 | 1230.2 | 1253.5 | +23.3 | 1233.65 | +3.5 | 8957.7 | 8663.7 | Preheat over-serving (Z1/Z2 too high)
S1 - Schedule 20260017 | SEVERE OVERHEAT | 73 | ANCRMB2 | 217 | 111 | 1230.2 | 1253.7 | +23.6 | 1233.65 | +3.5 | 8957.7 | 8663.7 | Preheat over-serving (Z1/Z2 too high)
S1 - Schedule 20260017 | SEVERE OVERHEAT | 74 | ANIFS01 | 217 | 87 | 1220.2 | 1252.7 | +32.5 | 1223.65 | +3.5 | 8957.7 | 8663.7 | Preheat over-serving (Z1/Z2 too high)
S1 - Schedule 20260017 | SEVERE OVERHEAT | 75 | ANIFS01 | 217 | 113 | 1220.2 | 1251.5 | +31.4 | 1223.65 | +3.5 | 8957.7 | 8663.7 | Preheat over-serving (Z1/Z2 too high)
S1 - Schedule 20260017 | SEVERE OVERHEAT | 76 | ANIFS01 | 217 | 83 | 1220.2 | 1250.9 | +30.8 | 1223.65 | +3.5 | 8957.7 | 8663.7 | Preheat over-serving (Z1/Z2 too high)
S1 - Schedule 20260017 | SEVERE OVERHEAT | 77 | ANIFS01 | 217 | 69 | 1220.2 | 1250 | +29.8 | 1223.65 | +3.5 | 8957.7 | 8663.7 | Preheat over-serving (Z1/Z2 too high)
S1 - Schedule 20260017 | SEVERE OVERHEAT | 78 | ANIFS01 | 217 | 65 | 1220.2 | 1249.2 | +29.1 | 1223.65 | +3.5 | 8957.7 | 8663.7 | Preheat over-serving (Z1/Z2 too high)
S1 - Schedule 20260017 | SEVERE OVERHEAT | 79 | ANIFS01 | 217 | 53 | 1220.2 | 1248 | +27.8 | 1223.65 | +3.5 | 8957.7 | 8663.7 | Preheat over-serving (Z1/Z2 too high)
S1 - Schedule 20260017 | SEVERE OVERHEAT | 80 | ANIFS01 | 217 | 63 | 1220.2 | 1246.7 | +26.5 | 1223.65 | +3.5 | 8957.7 | 8663.7 | Preheat over-serving (Z1/Z2 too high)
S1 - Schedule 20260017 | SEVERE OVERHEAT | 81 | ANIFS01 | 217 | 46 | 1220.2 | 1245.3 | +25.1 | 1223.65 | +3.5 | 8957.7 | 8663.7 | Preheat over-serving (Z1/Z2 too high)
S1 - Schedule 20260017 | SEVERE OVERHEAT | 82 | ANIFS01 | 217 | 76 | 1220.2 | 1244.8 | +24.6 | 1223.65 | +3.5 | 8957.7 | 8663.7 | Preheat over-serving (Z1/Z2 too high)
S1 - Schedule 20260017 | SEVERE OVERHEAT | 83 | ANIFS01 | 217 | 66 | 1220.2 | 1243.5 | +23.4 | 1223.65 | +3.5 | 8957.7 | 8663.7 | Preheat over-serving (Z1/Z2 too high)
S1 - Schedule 20260017 | SEVERE OVERHEAT | 84 | ANIFS01 | 217 | 55 | 1220.2 | 1243.1 | +22.9 | 1223.65 | +3.5 | 8957.7 | 8663.7 | Preheat over-serving (Z1/Z2 too high)
S1 - Schedule 20260017 | SEVERE OVERHEAT | 85 | ANIFS01 | 217 | 41 | 1220.2 | 1243.8 | +23.7 | 1223.65 | +3.5 | 8957.7 | 8663.7 | Preheat over-serving (Z1/Z2 too high)
S1 - Schedule 20260017 | SEVERE OVERHEAT | 86 | ANIFS01 | 217 | 44 | 1220.2 | 1243.6 | +23.4 | 1223.65 | +3.5 | 8957.7 | 8663.7 | Preheat over-serving (Z1/Z2 too high)
S1 - Schedule 20260017 | SEVERE OVERHEAT | 87 | ANTRG55 | 217 | 89 | 1220.2 | 1244.1 | +24.0 | 1223.65 | +3.5 | 8957.7 | 8663.7 | Preheat over-serving (Z1/Z2 too high)
S1 - Schedule 20260017 | SEVERE OVERHEAT | 88 | ANTRG55 | 217 | 92 | 1220.2 | 1245 | +24.9 | 1223.65 | +3.5 | 8957.7 | 8663.7 | Preheat over-serving (Z1/Z2 too high)
S1 - Schedule 20260017 | SEVERE OVERHEAT | 89 | ANTRG55 | 217 | 85 | 1220.2 | 1245 | +24.8 | 1223.65 | +3.5 | 8957.7 | 8663.7 | Preheat over-serving (Z1/Z2 too high)
S1 - Schedule 20260017 | SEVERE OVERHEAT | 90 | ANTRG55 | 217 | 91 | 1220.2 | 1245.5 | +25.3 | 1223.65 | +3.5 | 8957.7 | 8663.7 | Preheat over-serving (Z1/Z2 too high)
S1 - Schedule 20260017 | SEVERE OVERHEAT | 91 | ANTRG55 | 217 | 84 | 1220.2 | 1244.7 | +24.5 | 1223.65 | +3.5 | 8957.7 | 8663.7 | Preheat over-serving (Z1/Z2 too high)
S1 - Schedule 20260017 | SEVERE OVERHEAT | 92 | ANTRG55 | 217 | 82 | 1220.2 | 1244.2 | +24.1 | 1223.65 | +3.5 | 8957.7 | 8663.7 | Preheat over-serving (Z1/Z2 too high)
S1 - Schedule 20260017 | SEVERE OVERHEAT | 93 | ANTRG55 | 217 | 95 | 1220.2 | 1244.2 | +24.1 | 1223.65 | +3.5 | 8957.7 | 8663.7 | Preheat over-serving (Z1/Z2 too high)
S1 - Schedule 20260017 | SEVERE OVERHEAT | 94 | ANTRG55 | 217 | 89 | 1220.2 | 1244.3 | +24.1 | 1223.65 | +3.5 | 8957.7 | 8663.7 | Preheat over-serving (Z1/Z2 too high)
S1 - Schedule 20260017 | SEVERE OVERHEAT | 95 | ANTRG55 | 217 | 95 | 1220.2 | 1243.9 | +23.8 | 1223.65 | +3.5 | 8957.7 | 8663.7 | Preheat over-serving (Z1/Z2 too high)
S1 - Schedule 20260017 | SEVERE OVERHEAT | 96 | ANTRG55 | 217 | 100 | 1220.2 | 1243.2 | +23.1 | 1223.65 | +3.5 | 8957.7 | 8663.7 | Preheat over-serving (Z1/Z2 too high)
S1 - Schedule 20260017 | SEVERE OVERHEAT | 97 | ANTRG55 | 217 | 100 | 1220.2 | 1242.1 | +21.9 | 1223.65 | +3.5 | 8957.7 | 8663.7 | Preheat over-serving (Z1/Z2 too high)
S1 - Schedule 20260017 | SEVERE OVERHEAT | 98 | ANTRG55 | 217 | 102 | 1220.2 | 1242 | +21.9 | 1223.65 | +3.5 | 8957.7 | 8663.7 | Preheat over-serving (Z1/Z2 too high)
S1 - Schedule 20260017 | SEVERE OVERHEAT | 99 | ANTRG55 | 217 | 99 | 1220.2 | 1239.8 | +19.7 | 1223.65 | +3.5 | 8957.7 | 8663.7 | Preheat over-serving (Z1/Z2 too high)
S1 - Schedule 20260017 | SEVERE OVERHEAT | 100 | ANTRG55 | 217 | 98 | 1220.2 | 1231.9 | +11.7 | 1223.65 | +3.5 | 8957.7 | 8663.7 | Preheat over-serving (Z1/Z2 too high)
S1 - Schedule 20260017 | SEVERE OVERHEAT | 101 | ANTRG55 | 217 | 97 | 1220.2 | 1227.4 | +7.2 | 1223.65 | +3.5 | 8957.7 | 8663.7 | Zone overshoot
S1 - Schedule 20260017 | SEVERE OVERHEAT | 102 | ANTRG55 | 217 | 93 | 1220.2 | 1226.5 | +6.4 | 1223.65 | +3.5 | 8957.7 | 8663.7 | Zone overshoot
S2 - Schedule 20251783 | OVER-FIRED | 2 | ANIFS01 | 217 | 44 | 1220.2 | 1238.6 | +18.4 | 1233.7 | +13.5 | 9259.1 | 9103 | Preheat over-serving (Z1/Z2 too high)
S2 - Schedule 20251783 | OVER-FIRED | 3 | ANCRP09 | 217 | 432 | 1230.2 | 1243.4 | +13.3 | 1236.1 | +5.9 | 9259.1 | 9103 | Preheat over-serving (Z1/Z2 too high)
S2 - Schedule 20251783 | OVER-FIRED | 4 | ANEDD02 | 217 | 53 | 1230.2 | 1238.4 | +8.3 | 1238.5 | +8.3 | 9259.1 | 9103 | Preheat over-serving (Z1/Z2 too high)
S2 - Schedule 20251783 | OVER-FIRED | 5 | ANTRN51 | 217 | 35 | 1230.2 | 1235.5 | +5.3 | 1241 | +10.8 | 9259.1 | 9103 | Zone overshoot
S2 - Schedule 20251783 | OVER-FIRED | 7 | ANIFS01 | 217 | 38 | 1230.2 | 1236 | +5.8 | 1233.65 | +3.5 | 9259.1 | 9103 | Zone overshoot
S2 - Schedule 20251783 | OVER-FIRED | 8 | ANDRWB2 | 217 | 53 | 1230.2 | 1236.8 | +6.7 | 1233.65 | +3.5 | 9259.1 | 9103 | Zone overshoot
S2 - Schedule 20251783 | OVER-FIRED | 10 | ANTRN65 | 217 | 44 | 1220.2 | 1227.3 | +7.2 | 1223.65 | +3.5 | 9259.1 | 9103 | Zone overshoot
S2 - Schedule 20251783 | OVER-FIRED | 13 | ANTRK65 | 217 | 46 | 1220.2 | 1227 | +6.8 | 1223.65 | +3.5 | 9259.1 | 9103 | Zone overshoot
S2 - Schedule 20251783 | OVER-FIRED | 14 | ANTRK65 | 217 | 50 | 1220.2 | 1228.5 | +8.4 | 1223.65 | +3.5 | 9259.1 | 9103 | Preheat over-serving (Z1/Z2 too high)
S2 - Schedule 20251783 | OVER-FIRED | 15 | ANTRN04 | 217 | 67 | 1220.2 | 1229.8 | +9.6 | 1223.65 | +3.5 | 9259.1 | 9103 | Preheat over-serving (Z1/Z2 too high)
S3 - Schedule 20251906 | OVER-FIRED | 4 | ANCRMB6 | 217 | 481 | 1220.2 | 1225.3 | +5.1 | 1228.5 | +8.3 | 8411.8 | 8204.7 | Zone overshoot
S3 - Schedule 20251906 | OVER-FIRED | 5 | ANGENP6 | 217 | 78 | 1220.2 | 1228.4 | +8.3 | 1231 | +10.8 | 8411.8 | 8204.7 | Preheat over-serving (Z1/Z2 too high)
S3 - Schedule 20251906 | OVER-FIRED | 12 | ANGENT6 | 217 | 262 | 1220.2 | 1236 | +15.8 | 1223.65 | +3.5 | 8411.8 | 8204.7 | Preheat over-serving (Z1/Z2 too high)
S3 - Schedule 20251906 | OVER-FIRED | 13 | ANGENT6 | 217 | 315 | 1220.2 | 1236.5 | +16.3 | 1223.65 | +3.5 | 8411.8 | 8204.7 | Preheat over-serving (Z1/Z2 too high)
S3 - Schedule 20251906 | OVER-FIRED | 14 | ANGENT6 | 217 | 253 | 1220.2 | 1237 | +16.8 | 1223.65 | +3.5 | 8411.8 | 8204.7 | Preheat over-serving (Z1/Z2 too high)
S3 - Schedule 20251906 | OVER-FIRED | 15 | ANGENT6 | 217 | 302 | 1220.2 | 1236.9 | +16.7 | 1223.65 | +3.5 | 8411.8 | 8204.7 | Preheat over-serving (Z1/Z2 too high)
S3 - Schedule 20251906 | OVER-FIRED | 16 | ANGENT6 | 217 | 339 | 1220.2 | 1236.3 | +16.1 | 1223.65 | +3.5 | 8411.8 | 8204.7 | Preheat over-serving (Z1/Z2 too high)
S3 - Schedule 20251906 | OVER-FIRED | 17 | ANGENT6 | 217 | 370 | 1220.2 | 1236.5 | +16.3 | 1223.65 | +3.5 | 8411.8 | 8204.7 | Preheat over-serving (Z1/Z2 too high)
S3 - Schedule 20251906 | OVER-FIRED | 18 | ANGENT6 | 217 | 347 | 1220.2 | 1236.3 | +16.2 | 1223.65 | +3.5 | 8411.8 | 8204.7 | Preheat over-serving (Z1/Z2 too high)
S3 - Schedule 20251906 | OVER-FIRED | 19 | ANGENT6 | 217 | 361 | 1220.2 | 1236.3 | +16.2 | 1223.65 | +3.5 | 8411.8 | 8204.7 | Preheat over-serving (Z1/Z2 too high)
S3 - Schedule 20251906 | OVER-FIRED | 20 | ANGENT6 | 217 | 339 | 1220.2 | 1235.3 | +15.1 | 1223.65 | +3.5 | 8411.8 | 8204.7 | Preheat over-serving (Z1/Z2 too high)
S3 - Schedule 20251906 | OVER-FIRED | 21 | ANGENT6 | 217 | 342 | 1220.2 | 1235 | +14.9 | 1223.65 | +3.5 | 8411.8 | 8204.7 | Preheat over-serving (Z1/Z2 too high)
S3 - Schedule 20251906 | OVER-FIRED | 22 | ANGENT6 | 217 | 327 | 1220.2 | 1234.8 | +14.7 | 1223.65 | +3.5 | 8411.8 | 8204.7 | Preheat over-serving (Z1/Z2 too high)
S3 - Schedule 20251906 | OVER-FIRED | 23 | ANGENT6 | 217 | 296 | 1220.2 | 1233.9 | +13.8 | 1223.65 | +3.5 | 8411.8 | 8204.7 | Preheat over-serving (Z1/Z2 too high)
S3 - Schedule 20251906 | OVER-FIRED | 24 | ANGENT6 | 217 | 196 | 1220.2 | 1230.6 | +10.5 | 1223.65 | +3.5 | 8411.8 | 8204.7 | Preheat over-serving (Z1/Z2 too high)
S3 - Schedule 20251906 | OVER-FIRED | 25 | ANGENT6 | 217 | 242 | 1220.2 | 1229.2 | +9.1 | 1227 | +6.8 | 8411.8 | 8204.7 | Preheat over-serving (Z1/Z2 too high)
S3 - Schedule 20251906 | OVER-FIRED | 26 | ANGENT6 | 217 | 317 | 1220.2 | 1230 | +9.8 | 1230.3 | +10.1 | 8411.8 | 8204.7 | Preheat over-serving (Z1/Z2 too high)
S3 - Schedule 20251906 | OVER-FIRED | 27 | ANGENT6 | 217 | 324 | 1220.2 | 1231.5 | +11.4 | 1236.8 | +16.6 | 8411.8 | 8204.7 | Preheat over-serving (Z1/Z2 too high)
S3 - Schedule 20251906 | OVER-FIRED | 29 | ANGEN15 | 210 | 71 | 1230.2 | 1236.6 | +6.4 | 1243.2 | +13.0 | 8411.8 | 8204.7 | Zone overshoot
S3 - Schedule 20251906 | OVER-FIRED | 36 | ANGEN15 | 210 | 80 | 1230.2 | 1238.3 | +8.2 | 1233.65 | +3.5 | 8411.8 | 8204.7 | Preheat over-serving (Z1/Z2 too high)
S3 - Schedule 20251906 | OVER-FIRED | 37 | ANGEN15 | 210 | 69 | 1230.2 | 1239.4 | +9.3 | 1233.65 | +3.5 | 8411.8 | 8204.7 | Preheat over-serving (Z1/Z2 too high)
S3 - Schedule 20251906 | OVER-FIRED | 40 | ANCRT09 | 217 | 73 | 1230.2 | 1243 | +12.8 | 1233.6 | +3.4 | 8411.8 | 8204.7 | Preheat over-serving (Z1/Z2 too high)
S3 - Schedule 20251906 | OVER-FIRED | 41 | ANDRW02 | 217 | 62 | 1220.2 | 1240.1 | +20.0 | 1223.65 | +3.5 | 8411.8 | 8204.7 | Preheat over-serving (Z1/Z2 too high)
S3 - Schedule 20251906 | OVER-FIRED | 42 | ANCRB01 | 217 | 254 | 1220.2 | 1241.2 | +21.1 | 1223.65 | +3.5 | 8411.8 | 8204.7 | Preheat over-serving (Z1/Z2 too high)
S3 - Schedule 20251906 | OVER-FIRED | 43 | ANCRB01 | 217 | 257 | 1220.2 | 1237 | +16.8 | 1223.65 | +3.5 | 8411.8 | 8204.7 | Preheat over-serving (Z1/Z2 too high)
S3 - Schedule 20251906 | OVER-FIRED | 44 | ANCRB01 | 217 | 305 | 1220.2 | 1234.5 | +14.3 | 1223.65 | +3.5 | 8411.8 | 8204.7 | Preheat over-serving (Z1/Z2 too high)
S3 - Schedule 20251906 | OVER-FIRED | 45 | ANCRB01 | 217 | 229 | 1220.2 | 1231.2 | +11.1 | 1223.65 | +3.5 | 8411.8 | 8204.7 | Preheat over-serving (Z1/Z2 too high)
S3 - Schedule 20251906 | OVER-FIRED | 46 | ANCRB01 | 217 | 333 | 1220.2 | 1231.2 | +11.1 | 1223.65 | +3.5 | 8411.8 | 8204.7 | Preheat over-serving (Z1/Z2 too high)
S3 - Schedule 20251906 | OVER-FIRED | 47 | ANCRB01 | 217 | 330 | 1220.2 | 1229.5 | +9.3 | 1223.65 | +3.5 | 8411.8 | 8204.7 | Preheat over-serving (Z1/Z2 too high)
S3 - Schedule 20251906 | OVER-FIRED | 48 | ANCRB01 | 217 | 301 | 1220.2 | 1227.8 | +7.7 | 1223.65 | +3.5 | 8411.8 | 8204.7 | Zone overshoot
S3 - Schedule 20251906 | OVER-FIRED | 49 | ANCRB01 | 217 | 351 | 1220.2 | 1227.9 | +7.7 | 1223.65 | +3.5 | 8411.8 | 8204.7 | Zone overshoot
S3 - Schedule 20251906 | OVER-FIRED | 50 | ANCRMB6 | 217 | 295 | 1220.2 | 1226 | +5.9 | 1223.65 | +3.5 | 8411.8 | 8204.7 | Zone overshoot
S3 - Schedule 20251906 | OVER-FIRED | 51 | ANCRMB6 | 217 | 373 | 1220.2 | 1230.3 | +10.1 | 1223.65 | +3.5 | 8411.8 | 8204.7 | Preheat over-serving (Z1/Z2 too high)
S3 - Schedule 20251906 | OVER-FIRED | 52 | ANCRMB6 | 217 | 326 | 1220.2 | 1233.2 | +13.1 | 1223.65 | +3.5 | 8411.8 | 8204.7 | Preheat over-serving (Z1/Z2 too high)
S3 - Schedule 20251906 | OVER-FIRED | 53 | ANEDD04 | 217 | 75 | 1220.2 | 1230.2 | +10.0 | 1223.65 | +3.5 | 8411.8 | 8204.7 | Preheat over-serving (Z1/Z2 too high)
S3 - Schedule 20251906 | OVER-FIRED | 54 | ANCRMH6 | 217 | 63 | 1220.2 | 1229.2 | +9.0 | 1223.65 | +3.5 | 8411.8 | 8204.7 | Preheat over-serving (Z1/Z2 too high)
S3 - Schedule 20251906 | OVER-FIRED | 55 | ANCRMH6 | 217 | 69 | 1220.2 | 1228.5 | +8.4 | 1223.65 | +3.5 | 8411.8 | 8204.7 | Preheat over-serving (Z1/Z2 too high)
S3 - Schedule 20251906 | OVER-FIRED | 56 | ANCRMB6 | 217 | 285 | 1220.2 | 1236 | +15.8 | 1223.65 | +3.5 | 8411.8 | 8204.7 | Preheat over-serving (Z1/Z2 too high)
S3 - Schedule 20251906 | OVER-FIRED | 57 | ANCRMB6 | 217 | 388 | 1220.2 | 1238.2 | +18.0 | 1223.65 | +3.5 | 8411.8 | 8204.7 | Preheat over-serving (Z1/Z2 too high)
S3 - Schedule 20251906 | OVER-FIRED | 58 | ANCRMB6 | 217 | 420 | 1220.2 | 1236.7 | +16.5 | 1223.65 | +3.5 | 8411.8 | 8204.7 | Preheat over-serving (Z1/Z2 too high)
S3 - Schedule 20251906 | OVER-FIRED | 59 | ANCRMB6 | 217 | 397 | 1220.2 | 1233.9 | +13.8 | 1223.65 | +3.5 | 8411.8 | 8204.7 | Preheat over-serving (Z1/Z2 too high)
S3 - Schedule 20251906 | OVER-FIRED | 60 | ANCRMB6 | 217 | 395 | 1220.2 | 1232.9 | +12.7 | 1223.65 | +3.5 | 8411.8 | 8204.7 | Preheat over-serving (Z1/Z2 too high)
S3 - Schedule 20251906 | OVER-FIRED | 61 | ANCRMB6 | 217 | 397 | 1220.2 | 1231.1 | +11.0 | 1223.65 | +3.5 | 8411.8 | 8204.7 | Preheat over-serving (Z1/Z2 too high)
S3 - Schedule 20251906 | OVER-FIRED | 62 | ANCRMB6 | 217 | 356 | 1220.2 | 1229.5 | +9.4 | 1223.65 | +3.5 | 8411.8 | 8204.7 | Preheat over-serving (Z1/Z2 too high)
S3 - Schedule 20251906 | OVER-FIRED | 63 | ANCRMB6 | 217 | 312 | 1220.2 | 1230.6 | +10.5 | 1223.65 | +3.5 | 8411.8 | 8204.7 | Preheat over-serving (Z1/Z2 too high)
S3 - Schedule 20251906 | OVER-FIRED | 64 | ANCRMB6 | 217 | 356 | 1220.2 | 1233.4 | +13.3 | 1223.65 | +3.5 | 8411.8 | 8204.7 | Preheat over-serving (Z1/Z2 too high)
S3 - Schedule 20251906 | OVER-FIRED | 65 | ANCRMB6 | 217 | 334 | 1220.2 | 1234.6 | +14.4 | 1223.65 | +3.5 | 8411.8 | 8204.7 | Preheat over-serving (Z1/Z2 too high)
S3 - Schedule 20251906 | OVER-FIRED | 66 | ANCRMB6 | 217 | 344 | 1220.2 | 1233.8 | +13.7 | 1223.65 | +3.5 | 8411.8 | 8204.7 | Preheat over-serving (Z1/Z2 too high)
S3 - Schedule 20251906 | OVER-FIRED | 67 | ANCRMB6 | 217 | 370 | 1220.2 | 1235.9 | +15.8 | 1223.65 | +3.5 | 8411.8 | 8204.7 | Preheat over-serving (Z1/Z2 too high)
S3 - Schedule 20251906 | OVER-FIRED | 68 | ANCRMB6 | 217 | 314 | 1220.2 | 1236 | +15.8 | 1223.65 | +3.5 | 8411.8 | 8204.7 | Preheat over-serving (Z1/Z2 too high)
S3 - Schedule 20251906 | OVER-FIRED | 69 | ANCRMB6 | 217 | 378 | 1220.2 | 1237 | +16.8 | 1223.65 | +3.5 | 8411.8 | 8204.7 | Preheat over-serving (Z1/Z2 too high)
S3 - Schedule 20251906 | OVER-FIRED | 70 | ANCRMB6 | 217 | 365 | 1220.2 | 1237.3 | +17.2 | 1223.65 | +3.5 | 8411.8 | 8204.7 | Preheat over-serving (Z1/Z2 too high)
S4 - Schedule 20252242 | SEVERE OVERHEAT | 1 | ANCRMB2 | 230 | 62 | 1230.2 | 1250.2 | +20.0 | 1231.1 | +0.9 | 8830.6 | 8540.2 | Preheat over-serving (Z1/Z2 too high)
S4 - Schedule 20252242 | SEVERE OVERHEAT | 2 | ANTRG55 | 217 | 65 | 1220.2 | 1252.5 | +32.3 | 1227 | +6.8 | 8830.6 | 8540.2 | Preheat over-serving (Z1/Z2 too high)
S4 - Schedule 20252242 | SEVERE OVERHEAT | 3 | ANTRG55 | 217 | 207 | 1220.2 | 1249.1 | +29.0 | 1236.1 | +15.9 | 8830.6 | 8540.2 | Preheat over-serving (Z1/Z2 too high)
S4 - Schedule 20252242 | SEVERE OVERHEAT | 4 | ANTRG55 | 217 | 228 | 1220.2 | 1245.2 | +25.0 | 1238.5 | +18.3 | 8830.6 | 8540.2 | Preheat over-serving (Z1/Z2 too high)
S4 - Schedule 20252242 | SEVERE OVERHEAT | 5 | ANGENR2 | 210 | 69 | 1230.2 | 1247.1 | +17.0 | 1241 | +10.8 | 8830.6 | 8540.2 | Preheat over-serving (Z1/Z2 too high)
S4 - Schedule 20252242 | SEVERE OVERHEAT | 8 | ANTRNT5 | 210 | 120 | 1230.2 | 1258 | +27.8 | 1233.65 | +3.5 | 8830.6 | 8540.2 | Preheat over-serving (Z1/Z2 too high)
S4 - Schedule 20252242 | SEVERE OVERHEAT | 9 | ANTRNP2 | 217 | 402 | 1220.2 | 1257 | +36.8 | 1223.65 | +3.5 | 8830.6 | 8540.2 | Preheat over-serving (Z1/Z2 too high)
S4 - Schedule 20252242 | SEVERE OVERHEAT | 10 | ANTRNP2 | 217 | 482 | 1220.2 | 1253.6 | +33.4 | 1223.65 | +3.5 | 8830.6 | 8540.2 | Preheat over-serving (Z1/Z2 too high)
S4 - Schedule 20252242 | SEVERE OVERHEAT | 11 | ANTRNP2 | 217 | 440 | 1220.2 | 1246.4 | +26.3 | 1223.65 | +3.5 | 8830.6 | 8540.2 | Preheat over-serving (Z1/Z2 too high)
S4 - Schedule 20252242 | SEVERE OVERHEAT | 12 | ANTRNP2 | 217 | 479 | 1220.2 | 1240.9 | +20.8 | 1223.65 | +3.5 | 8830.6 | 8540.2 | Preheat over-serving (Z1/Z2 too high)
S4 - Schedule 20252242 | SEVERE OVERHEAT | 13 | ANTRNP2 | 217 | 476 | 1220.2 | 1235.3 | +15.1 | 1223.65 | +3.5 | 8830.6 | 8540.2 | Preheat over-serving (Z1/Z2 too high)
S4 - Schedule 20252242 | SEVERE OVERHEAT | 14 | ANTRNP2 | 217 | 428 | 1220.2 | 1233.4 | +13.3 | 1223.65 | +3.5 | 8830.6 | 8540.2 | Preheat over-serving (Z1/Z2 too high)
S4 - Schedule 20252242 | SEVERE OVERHEAT | 15 | ANTRNP2 | 217 | 416 | 1220.2 | 1237.6 | +17.4 | 1223.65 | +3.5 | 8830.6 | 8540.2 | Preheat over-serving (Z1/Z2 too high)
S4 - Schedule 20252242 | SEVERE OVERHEAT | 16 | ANTRNP2 | 217 | 328 | 1220.2 | 1235.2 | +15.0 | 1223.65 | +3.5 | 8830.6 | 8540.2 | Preheat over-serving (Z1/Z2 too high)
S4 - Schedule 20252242 | SEVERE OVERHEAT | 17 | ANTRG55 | 217 | 198 | 1220.2 | 1232.4 | +12.2 | 1223.65 | +3.5 | 8830.6 | 8540.2 | Preheat over-serving (Z1/Z2 too high)
S4 - Schedule 20252242 | SEVERE OVERHEAT | 18 | ANTRG55 | 217 | 218 | 1220.2 | 1232.9 | +12.8 | 1223.65 | +3.5 | 8830.6 | 8540.2 | Preheat over-serving (Z1/Z2 too high)
S4 - Schedule 20252242 | SEVERE OVERHEAT | 19 | ANTRG55 | 217 | 238 | 1220.2 | 1232.2 | +12.0 | 1223.65 | +3.5 | 8830.6 | 8540.2 | Preheat over-serving (Z1/Z2 too high)
S4 - Schedule 20252242 | SEVERE OVERHEAT | 20 | ANTRG55 | 217 | 238 | 1220.2 | 1231.8 | +11.6 | 1223.65 | +3.5 | 8830.6 | 8540.2 | Preheat over-serving (Z1/Z2 too high)
S4 - Schedule 20252242 | SEVERE OVERHEAT | 21 | ANTRG55 | 217 | 186 | 1220.2 | 1233.9 | +13.7 | 1223.65 | +3.5 | 8830.6 | 8540.2 | Preheat over-serving (Z1/Z2 too high)
S4 - Schedule 20252242 | SEVERE OVERHEAT | 22 | ANIFS01 | 217 | 69 | 1220.2 | 1231 | +10.9 | 1223.65 | +3.5 | 8830.6 | 8540.2 | Preheat over-serving (Z1/Z2 too high)
S4 - Schedule 20252242 | SEVERE OVERHEAT | 23 | ANIFS01 | 217 | 67 | 1220.2 | 1230.2 | +10.0 | 1223.65 | +3.5 | 8830.6 | 8540.2 | Preheat over-serving (Z1/Z2 too high)
S4 - Schedule 20252242 | SEVERE OVERHEAT | 24 | ANTRG13 | 217 | 60 | 1220.2 | 1230.5 | +10.3 | 1223.65 | +3.5 | 8830.6 | 8540.2 | Preheat over-serving (Z1/Z2 too high)
S4 - Schedule 20252242 | SEVERE OVERHEAT | 25 | ANTRN04 | 217 | 455 | 1220.2 | 1234 | +13.9 | 1223.65 | +3.5 | 8830.6 | 8540.2 | Preheat over-serving (Z1/Z2 too high)
S5 - Schedule 20251963 | SEVERE OVERHEAT | 2 | ANCHP03 | 217 | 202 | 1230.2 | 1240.5 | +10.3 | 1233.65 | +3.5 | 9285.9 | 9057.5 | Preheat over-serving (Z1/Z2 too high)
S5 - Schedule 20251963 | SEVERE OVERHEAT | 3 | ANCHP03 | 217 | 183 | 1230.2 | 1242.6 | +12.5 | 1233.65 | +3.5 | 9285.9 | 9057.5 | Preheat over-serving (Z1/Z2 too high)
S5 - Schedule 20251963 | SEVERE OVERHEAT | 4 | ANCHP03 | 217 | 181 | 1230.2 | 1240.7 | +10.5 | 1233.65 | +3.5 | 9285.9 | 9057.5 | Preheat over-serving (Z1/Z2 too high)
S5 - Schedule 20251963 | SEVERE OVERHEAT | 5 | ANCHP03 | 217 | 173 | 1230.2 | 1239.7 | +9.6 | 1233.65 | +3.5 | 9285.9 | 9057.5 | Preheat over-serving (Z1/Z2 too high)
S5 - Schedule 20251963 | SEVERE OVERHEAT | 6 | ANCHP03 | 217 | 204 | 1230.2 | 1238.6 | +8.4 | 1233.65 | +3.5 | 9285.9 | 9057.5 | Preheat over-serving (Z1/Z2 too high)
S5 - Schedule 20251963 | SEVERE OVERHEAT | 7 | ANCHP03 | 217 | 209 | 1230.2 | 1239.4 | +9.2 | 1233.65 | +3.5 | 9285.9 | 9057.5 | Preheat over-serving (Z1/Z2 too high)
S5 - Schedule 20251963 | SEVERE OVERHEAT | 8 | ANCHP03 | 217 | 43 | 1230.2 | 1240.7 | +10.5 | 1233.65 | +3.5 | 9285.9 | 9057.5 | Preheat over-serving (Z1/Z2 too high)
S5 - Schedule 20251963 | SEVERE OVERHEAT | 9 | ANCHP03 | 217 | 189 | 1230.2 | 1242.5 | +12.3 | 1233.65 | +3.5 | 9285.9 | 9057.5 | Preheat over-serving (Z1/Z2 too high)
S5 - Schedule 20251963 | SEVERE OVERHEAT | 10 | ANCHP03 | 217 | 198 | 1230.2 | 1241.2 | +11.0 | 1233.65 | +3.5 | 9285.9 | 9057.5 | Preheat over-serving (Z1/Z2 too high)
S5 - Schedule 20251963 | SEVERE OVERHEAT | 11 | ANDRWB2 | 217 | 43 | 1230.2 | 1241.7 | +11.6 | 1233.65 | +3.5 | 9285.9 | 9057.5 | Preheat over-serving (Z1/Z2 too high)
S5 - Schedule 20251963 | SEVERE OVERHEAT | 12 | ANCRP09 | 217 | 54 | 1230.2 | 1243.2 | +13.1 | 1233.65 | +3.5 | 9285.9 | 9057.5 | Preheat over-serving (Z1/Z2 too high)
S5 - Schedule 20251963 | SEVERE OVERHEAT | 13 | ANCHP03 | 217 | 185 | 1230.2 | 1241.5 | +11.3 | 1233.65 | +3.5 | 9285.9 | 9057.5 | Preheat over-serving (Z1/Z2 too high)
S5 - Schedule 20251963 | SEVERE OVERHEAT | 14 | ANCHP03 | 217 | 167 | 1230.2 | 1243 | +12.9 | 1233.65 | +3.5 | 9285.9 | 9057.5 | Preheat over-serving (Z1/Z2 too high)
S5 - Schedule 20251963 | SEVERE OVERHEAT | 15 | ANCHP03 | 217 | 241 | 1230.2 | 1246.9 | +16.7 | 1233.65 | +3.5 | 9285.9 | 9057.5 | Preheat over-serving (Z1/Z2 too high)
S5 - Schedule 20251963 | SEVERE OVERHEAT | 16 | ANGENP6 | 220 | 164 | 1230.2 | 1244.7 | +14.5 | 1233.65 | +3.5 | 9285.9 | 9057.5 | Preheat over-serving (Z1/Z2 too high)
S5 - Schedule 20251963 | SEVERE OVERHEAT | 17 | ANGENP6 | 220 | 33 | 1230.2 | 1238 | +7.8 | 1233.65 | +3.5 | 9285.9 | 9057.5 | Zone overshoot
S5 - Schedule 20251963 | SEVERE OVERHEAT | 18 | ANGENP6 | 220 | 33 | 1230.2 | 1238.2 | +8.0 | 1233.65 | +3.5 | 9285.9 | 9057.5 | Zone overshoot
S5 - Schedule 20251963 | SEVERE OVERHEAT | 19 | ANCHP03 | 217 | 244 | 1230.2 | 1243.5 | +13.3 | 1233.65 | +3.5 | 9285.9 | 9057.5 | Preheat over-serving (Z1/Z2 too high)
S5 - Schedule 20251963 | SEVERE OVERHEAT | 20 | ANCHP03 | 217 | 262 | 1230.2 | 1242.6 | +12.4 | 1233.65 | +3.5 | 9285.9 | 9057.5 | Preheat over-serving (Z1/Z2 too high)
S5 - Schedule 20251963 | SEVERE OVERHEAT | 21 | ANCHP03 | 217 | 276 | 1230.2 | 1240.9 | +10.7 | 1233.65 | +3.5 | 9285.9 | 9057.5 | Preheat over-serving (Z1/Z2 too high)
S5 - Schedule 20251963 | SEVERE OVERHEAT | 22 | ANCHP03 | 217 | 272 | 1230.2 | 1239.8 | +9.6 | 1233.65 | +3.5 | 9285.9 | 9057.5 | Preheat over-serving (Z1/Z2 too high)
S5 - Schedule 20251963 | SEVERE OVERHEAT | 23 | ANCHP03 | 217 | 271 | 1230.2 | 1239.4 | +9.2 | 1233.65 | +3.5 | 9285.9 | 9057.5 | Preheat over-serving (Z1/Z2 too high)
S5 - Schedule 20251963 | SEVERE OVERHEAT | 24 | ANCHP03 | 217 | 248 | 1230.2 | 1241.3 | +11.1 | 1233.65 | +3.5 | 9285.9 | 9057.5 | Preheat over-serving (Z1/Z2 too high)
S5 - Schedule 20251963 | SEVERE OVERHEAT | 25 | ANGENP6 | 220 | 33 | 1230.2 | 1236.5 | +6.3 | 1233.65 | +3.5 | 9285.9 | 9057.5 | Zone overshoot
S5 - Schedule 20251963 | SEVERE OVERHEAT | 26 | ANGENP6 | 220 | 35 | 1230.2 | 1238.4 | +8.3 | 1233.65 | +3.5 | 9285.9 | 9057.5 | Preheat over-serving (Z1/Z2 too high)
S5 - Schedule 20251963 | SEVERE OVERHEAT | 27 | ANGENP6 | 220 | 35 | 1230.2 | 1239.7 | +9.5 | 1233.65 | +3.5 | 9285.9 | 9057.5 | Preheat over-serving (Z1/Z2 too high)
S5 - Schedule 20251963 | SEVERE OVERHEAT | 28 | ANGENP6 | 220 | 37 | 1230.2 | 1239 | +8.9 | 1233.65 | +3.5 | 9285.9 | 9057.5 | Preheat over-serving (Z1/Z2 too high)
S5 - Schedule 20251963 | SEVERE OVERHEAT | 29 | ANGENP6 | 220 | 37 | 1230.2 | 1241.2 | +11.0 | 1233.65 | +3.5 | 9285.9 | 9057.5 | Preheat over-serving (Z1/Z2 too high)
S5 - Schedule 20251963 | SEVERE OVERHEAT | 30 | ANGENP6 | 220 | 43 | 1230.2 | 1239.1 | +8.9 | 1233.65 | +3.5 | 9285.9 | 9057.5 | Preheat over-serving (Z1/Z2 too high)
S5 - Schedule 20251963 | SEVERE OVERHEAT | 31 | ANCHP03 | 217 | 42 | 1230.2 | 1241.1 | +11.0 | 1233.65 | +3.5 | 9285.9 | 9057.5 | Preheat over-serving (Z1/Z2 too high)
S5 - Schedule 20251963 | SEVERE OVERHEAT | 32 | ANCHP03 | 217 | 184 | 1230.2 | 1246.1 | +16.0 | 1233.65 | +3.5 | 9285.9 | 9057.5 | Preheat over-serving (Z1/Z2 too high)
S5 - Schedule 20251963 | SEVERE OVERHEAT | 33 | ANCHP03 | 217 | 200 | 1230.2 | 1244.6 | +14.4 | 1233.65 | +3.5 | 9285.9 | 9057.5 | Preheat over-serving (Z1/Z2 too high)
S5 - Schedule 20251963 | SEVERE OVERHEAT | 34 | ANCHP03 | 217 | 204 | 1230.2 | 1240.4 | +10.2 | 1233.65 | +3.5 | 9285.9 | 9057.5 | Preheat over-serving (Z1/Z2 too high)
S5 - Schedule 20251963 | SEVERE OVERHEAT | 35 | ANCHP03 | 217 | 194 | 1230.2 | 1241.3 | +11.2 | 1233.65 | +3.5 | 9285.9 | 9057.5 | Preheat over-serving (Z1/Z2 too high)
S5 - Schedule 20251963 | SEVERE OVERHEAT | 36 | ANCHP03 | 217 | 189 | 1230.2 | 1242.6 | +12.4 | 1233.65 | +3.5 | 9285.9 | 9057.5 | Preheat over-serving (Z1/Z2 too high)
S5 - Schedule 20251963 | SEVERE OVERHEAT | 37 | ANCHP03 | 217 | 179 | 1230.2 | 1239.2 | +9.1 | 1233.65 | +3.5 | 9285.9 | 9057.5 | Preheat over-serving (Z1/Z2 too high)
S5 - Schedule 20251963 | SEVERE OVERHEAT | 41 | ANGENP6 | 220 | 37 | 1230.2 | 1235.7 | +5.5 | 1233.65 | +3.5 | 9285.9 | 9057.5 | Zone overshoot
S5 - Schedule 20251963 | SEVERE OVERHEAT | 42 | ANGENP6 | 220 | 40 | 1230.2 | 1236.2 | +6.0 | 1233.65 | +3.5 | 9285.9 | 9057.5 | Zone overshoot
S5 - Schedule 20251963 | SEVERE OVERHEAT | 43 | ANCHP03 | 217 | 184 | 1230.2 | 1243.5 | +13.4 | 1233.65 | +3.5 | 9285.9 | 9057.5 | Preheat over-serving (Z1/Z2 too high)
S5 - Schedule 20251963 | SEVERE OVERHEAT | 44 | ANCHP03 | 217 | 193 | 1230.2 | 1245 | +14.8 | 1233.65 | +3.5 | 9285.9 | 9057.5 | Preheat over-serving (Z1/Z2 too high)
S5 - Schedule 20251963 | SEVERE OVERHEAT | 45 | ANCHP03 | 217 | 217 | 1230.2 | 1245.9 | +15.8 | 1233.65 | +3.5 | 9285.9 | 9057.5 | Preheat over-serving (Z1/Z2 too high)
S5 - Schedule 20251963 | SEVERE OVERHEAT | 46 | ANCHP03 | 217 | 184 | 1230.2 | 1246.1 | +15.9 | 1233.65 | +3.5 | 9285.9 | 9057.5 | Preheat over-serving (Z1/Z2 too high)
S5 - Schedule 20251963 | SEVERE OVERHEAT | 47 | ANGENP6 | 220 | 52 | 1230.2 | 1237.2 | +7.0 | 1233.65 | +3.5 | 9285.9 | 9057.5 | Zone overshoot
S5 - Schedule 20251963 | SEVERE OVERHEAT | 48 | ANGENP6 | 220 | 88 | 1230.2 | 1239.6 | +9.4 | 1233.65 | +3.5 | 9285.9 | 9057.5 | Preheat over-serving (Z1/Z2 too high)
S5 - Schedule 20251963 | SEVERE OVERHEAT | 49 | ANCHP03 | 217 | 215 | 1230.2 | 1248.2 | +18.0 | 1233.65 | +3.5 | 9285.9 | 9057.5 | Preheat over-serving (Z1/Z2 too high)
S5 - Schedule 20251963 | SEVERE OVERHEAT | 50 | ANCHP03 | 217 | 241 | 1230.2 | 1248.4 | +18.3 | 1233.65 | +3.5 | 9285.9 | 9057.5 | Preheat over-serving (Z1/Z2 too high)
S5 - Schedule 20251963 | SEVERE OVERHEAT | 51 | ANCHP03 | 217 | 238 | 1230.2 | 1252.3 | +22.1 | 1233.65 | +3.5 | 9285.9 | 9057.5 | Preheat over-serving (Z1/Z2 too high)
S5 - Schedule 20251963 | SEVERE OVERHEAT | 52 | ANCHP03 | 217 | 234 | 1230.2 | 1252 | +21.8 | 1233.65 | +3.5 | 9285.9 | 9057.5 | Preheat over-serving (Z1/Z2 too high)
S5 - Schedule 20251963 | SEVERE OVERHEAT | 53 | ANCHP03 | 217 | 169 | 1230.2 | 1250.5 | +20.4 | 1233.65 | +3.5 | 9285.9 | 9057.5 | Preheat over-serving (Z1/Z2 too high)
S5 - Schedule 20251963 | SEVERE OVERHEAT | 54 | ANCHP03 | 217 | 227 | 1230.2 | 1253.6 | +23.4 | 1233.65 | +3.5 | 9285.9 | 9057.5 | Preheat over-serving (Z1/Z2 too high)
S5 - Schedule 20251963 | SEVERE OVERHEAT | 55 | ANCHP03 | 217 | 224 | 1230.2 | 1252.9 | +22.7 | 1233.65 | +3.5 | 9285.9 | 9057.5 | Preheat over-serving (Z1/Z2 too high)
S5 - Schedule 20251963 | SEVERE OVERHEAT | 56 | ANCHP03 | 217 | 232 | 1230.2 | 1252 | +21.9 | 1233.65 | +3.5 | 9285.9 | 9057.5 | Preheat over-serving (Z1/Z2 too high)
S5 - Schedule 20251963 | SEVERE OVERHEAT | 57 | ANCHP03 | 217 | 222 | 1230.2 | 1252.1 | +22.0 | 1233.65 | +3.5 | 9285.9 | 9057.5 | Preheat over-serving (Z1/Z2 too high)
S5 - Schedule 20251963 | SEVERE OVERHEAT | 58 | ANCHP03 | 217 | 194 | 1230.2 | 1251.1 | +21.0 | 1233.65 | +3.5 | 9285.9 | 9057.5 | Preheat over-serving (Z1/Z2 too high)
S5 - Schedule 20251963 | SEVERE OVERHEAT | 59 | ANCHP03 | 217 | 172 | 1230.2 | 1248.9 | +18.7 | 1233.65 | +3.5 | 9285.9 | 9057.5 | Preheat over-serving (Z1/Z2 too high)
S5 - Schedule 20251963 | SEVERE OVERHEAT | 60 | ANCHP03 | 217 | 173 | 1230.2 | 1249.2 | +19.0 | 1233.65 | +3.5 | 9285.9 | 9057.5 | Preheat over-serving (Z1/Z2 too high)
S5 - Schedule 20251963 | SEVERE OVERHEAT | 61 | ANCHP03 | 217 | 196 | 1230.2 | 1249 | +18.9 | 1233.65 | +3.5 | 9285.9 | 9057.5 | Preheat over-serving (Z1/Z2 too high)
S5 - Schedule 20251963 | SEVERE OVERHEAT | 62 | ANCHP03 | 217 | 178 | 1230.2 | 1247.5 | +17.4 | 1233.65 | +3.5 | 9285.9 | 9057.5 | Preheat over-serving (Z1/Z2 too high)
S5 - Schedule 20251963 | SEVERE OVERHEAT | 63 | ANCHP03 | 217 | 177 | 1230.2 | 1247.2 | +17.1 | 1233.65 | +3.5 | 9285.9 | 9057.5 | Preheat over-serving (Z1/Z2 too high)

## 4. S1 - Schedule 20260017
S1 - Schedule 20260017 - SEVERE OVERHEAT
05 Jan 2026 ¦ Morning ¦ 102 slabs ¦ 88 overheated ¦ Mean dev: +19.1 degC ¦ Grades: ANCRMB2, ANCRT09, ANGEN13, ANGENP6, ANGENR2
A. ZONE-WISE ENERGY: E=(COREX/5.12)+NG ¦ CURRENT vs MODEL RECOMMENDED TEMP
Zone | Group | Actual Temp (Current SP) | Model Rec. Temp | SP Change | Curr COREX | Curr NG | Curr Energy (COREX/5.12+NG) | % of Total | Mdl COREX | Mdl NG | Mdl Energy | Energy Saved | FCE Coeff | Note
Z1 PREHEAT | Preheat | 1262.7 | 1212.7 | -50.0 | 0 | 2187.7 | 2187.7 | 24.4% | 0 | 2101.1 | 2101.1 | +86.6 | 0.0141 | High fuel low FCE - reduce 1st
Z2 PREHEAT | Preheat | 1266.9 | 1211.9 | -55.0 | 2756 | 2890.5 | 3428.8 | 38.3% | 2636.4 | 2765 | 3279.9 | +148.9 | 0.0071 | 43% energy, lowest FCE - max saving
Z3 HEATING | Heating | 1316.3 | 1286.3 | -30.0 | 0.1 | 837.8 | 837.8 | 9.4% | 0.1 | 818.7 | 818.7 | +19.1 | 0.0687 | Best FCE lever (0.069) - reduce carefully
Z4 HEATING | Heating | 1316.4 | 1291.4 | -25.0 | 48.3 | 1326.6 | 1336 | 14.9% | 47.4 | 1301.4 | 1310.6 | +25.4 | -0.0370 | Neg FCE coeff - raise only thick/cold slabs
Z5 SOAKING | Soaking | 1269.2 | 1254.2 | -15.0 | 0 | 182.2 | 182.2 | 2.0% | 0 | 180 | 180 | +2.2 | 0.0157 | Low energy, uniformity zone
Z6 SOAKING | Soaking | 1249.8 | 1234.8 | -15.0 | 0 | 526.2 | 526.2 | 5.9% | 0 | 519.9 | 519.9 | +6.3 | 0.0127 | Low energy zone
Z7 SOAKING | Soaking | 1269.7 | 1254.7 | -15.0 | 0 | 50.1 | 50.1 | 0.6% | 0 | 49.5 | 49.5 | +0.6 | 0.0495 | Best soaking compensator (0.050)
Z8 DISCHARGE | Soaking | 1250.1 | 1235.1 | -15.0 | 0 | 408.9 | 408.9 | 4.6% | 0 | 404 | 404 | +4.9 | 0.0423 | Final discharge zone
TOTAL | 1275.1 | 1247.6 |  | 2804.4 | 8410 | 8957.7 | 100% | 2683.9 | 8139.6 | 8663.7 | +294.0
B. PER-SLAB FCE - MODEL RECOMMENDED FCE >= RECIPE (Gradual transition on recipe change)
# | Grade | Thk | Entry | Res | Recipe Target | Actual FCE | Actual Dev | OH? | Model FCE | Model Dev | Status | Flags | Remark
1 | ANCRMB2 | 217 | 141 | 177 | 1230.2 | 1259.3 | +29.1 | YES | 1233.65 | +3.5 | OPTIMAL | OH | SEVERELY OVER-HEATED +29.1 degC above recipe. Zone temps too high. Model reduces
2 | ANCRMB2 | 217 | 123 | 177 | 1230.2 | 1257.5 | +27.4 | YES | 1233.65 | +3.5 | OPTIMAL | COLD OH | SEVERELY OVER-HEATED +27.4 degC above recipe. Zone temps too high. Model reduces
3 | ANCRMB2 | 217 | 157 | 179 | 1230.2 | 1257.5 | +27.4 | YES | 1233.65 | +3.5 | OPTIMAL | OH | SEVERELY OVER-HEATED +27.4 degC above recipe. Zone temps too high. Model reduces
4 | ANCRT09 | 217 | 120 | 177 | 1230.2 | 1256.1 | +26.0 | YES | 1233.65 | +3.5 | OPTIMAL | COLD OH | SEVERELY OVER-HEATED +26.0 degC above recipe. Zone temps too high. Model reduces
5 | ANCRT09 | 217 | 116 | 177 | 1230.2 | 1256.6 | +26.5 | YES | 1233.65 | +3.5 | OPTIMAL | COLD OH | SEVERELY OVER-HEATED +26.5 degC above recipe. Zone temps too high. Model reduces
6 | ANTRG55 | 217 | 47 | 177 | 1220.2 | 1255.6 | +35.5 | YES | 1223.65 | +3.5 | OPTIMAL | COLD OH | SEVERELY OVER-HEATED +35.5 degC above recipe. Zone temps too high. Model reduces
7 | ANTRG55 | 217 | 63 | 177 | 1220.2 | 1256.8 | +36.7 | YES | 1223.65 | +3.5 | OPTIMAL | COLD OH | SEVERELY OVER-HEATED +36.7 degC above recipe. Zone temps too high. Model reduces
8 | ANTRG55 | 217 | 90 | 178 | 1220.2 | 1258.2 | +38.0 | YES | 1223.65 | +3.5 | OPTIMAL | COLD OH | SEVERELY OVER-HEATED +38.0 degC above recipe. Zone temps too high. Model reduces
9 | ANTRG13 | 217 | 140 | 175 | 1220.2 | 1258.5 | +38.3 | YES | 1223.65 | +3.5 | OPTIMAL | OH | SEVERELY OVER-HEATED +38.3 degC above recipe. Zone temps too high. Model reduces
10 | ANTRG13 | 217 | 156 | 173 | 1220.2 | 1258.2 | +38.0 | YES | 1223.65 | +3.5 | OPTIMAL | OH | SEVERELY OVER-HEATED +38.0 degC above recipe. Zone temps too high. Model reduces
11 | ANTRG13 | 217 | 148 | 172 | 1220.2 | 1257.6 | +37.4 | YES | 1223.65 | +3.5 | OPTIMAL | OH | SEVERELY OVER-HEATED +37.4 degC above recipe. Zone temps too high. Model reduces
12 | ANTRG13 | 217 | 176 | 172 | 1220.2 | 1257.5 | +37.3 | YES | 1227 | +6.8 | HIGH | OH | SEVERELY OVER-HEATED +37.3 degC above recipe. Zone temps too high. Model reduces
13 | ANTRG13 | 217 | 153 | 172 | 1220.2 | 1256.6 | +36.5 | YES | 1230.3 | +10.1 | HIGH | OH | SEVERELY OVER-HEATED +36.5 degC above recipe. Zone temps too high. Model reduces
14 | ANTRG13 | 217 | 195 | 171 | 1220.2 | 1256 | +35.8 | YES | 1233.7 | +13.5 | HIGH | OH | SEVERELY OVER-HEATED +35.8 degC above recipe. Zone temps too high. Model reduces
15 | ANTRG55 | 217 | 146 | 171 | 1230.2 | 1254.8 | +24.6 | YES | 1233.65 | +3.5 | OPTIMAL | OH | SEVERELY OVER-HEATED +24.6 degC above recipe. Zone temps too high. Model reduces
16 | ANTRG55 | 217 | 163 | 169 | 1230.2 | 1254.7 | +24.5 | YES | 1233.65 | +3.5 | OPTIMAL | OH | SEVERELY OVER-HEATED +24.5 degC above recipe. Zone temps too high. Model reduces
17 | ANTRG55 | 217 | 161 | 170 | 1230.2 | 1254.5 | +24.4 | YES | 1233.65 | +3.5 | OPTIMAL | OH | SEVERELY OVER-HEATED +24.4 degC above recipe. Zone temps too high. Model reduces
18 | ANTRG55 | 217 | 156 | 170 | 1230.2 | 1253.9 | +23.8 | YES | 1233.65 | +3.5 | OPTIMAL | OH | SEVERELY OVER-HEATED +23.8 degC above recipe. Zone temps too high. Model reduces
19 | ANTRG55 | 217 | 153 | 173 | 1230.2 | 1254.2 | +24.0 | YES | 1233.65 | +3.5 | OPTIMAL | OH | SEVERELY OVER-HEATED +24.0 degC above recipe. Zone temps too high. Model reduces
20 | ANCRT09 | 217 | 86 | 172 | 1230.2 | 1252.1 | +22.0 | YES | 1233.65 | +3.5 | OPTIMAL | COLD OH | SEVERELY OVER-HEATED +22.0 degC above recipe. Zone temps too high. Model reduces
21 | ANCRT09 | 217 | 102 | 173 | 1230.2 | 1251.9 | +21.7 | YES | 1233.65 | +3.5 | OPTIMAL | COLD OH | SEVERELY OVER-HEATED +21.7 degC above recipe. Zone temps too high. Model reduces
22 | ANGENP6 | 217 | 141 | 176 | 1230.2 | 1250.7 | +20.6 | YES | 1233.65 | +3.5 | OPTIMAL | OH | SEVERELY OVER-HEATED +20.6 degC above recipe. Zone temps too high. Model reduces
23 | ANGEN13 | 217 | 119 | 178 | 1230.2 | 1249.1 | +19.0 | YES | 1233.65 | +3.5 | OPTIMAL | COLD OH | SEVERELY OVER-HEATED +19.0 degC above recipe. Zone temps too high. Model reduces
24 | ANGEN13 | 217 | 148 | 181 | 1230.2 | 1249.7 | +19.5 | YES | 1233.65 | +3.5 | OPTIMAL | OH | SEVERELY OVER-HEATED +19.5 degC above recipe. Zone temps too high. Model reduces
25 | ANGENT2 | 217 | 160 | 181 | 1230.2 | 1249 | +18.8 | YES | 1233.65 | +3.5 | OPTIMAL | OH | SEVERELY OVER-HEATED +18.8 degC above recipe. Zone temps too high. Model reduces
26 | ANGENT2 | 217 | 171 | 183 | 1230.2 | 1249.4 | +19.3 | YES | 1233.65 | +3.5 | OPTIMAL | OH | SEVERELY OVER-HEATED +19.3 degC above recipe. Zone temps too high. Model reduces
27 | ANGENT2 | 217 | 173 | 185 | 1230.2 | 1249.2 | +19.0 | YES | 1233.65 | +3.5 | OPTIMAL | OH | SEVERELY OVER-HEATED +19.0 degC above recipe. Zone temps too high. Model reduces
28 | ANGENT2 | 217 | 167 | 185 | 1230.2 | 1249.7 | +19.5 | YES | 1233.65 | +3.5 | OPTIMAL | OH | SEVERELY OVER-HEATED +19.5 degC above recipe. Zone temps too high. Model reduces
29 | ANGENT2 | 217 | 159 | 187 | 1230.2 | 1249.4 | +19.3 | YES | 1233.65 | +3.5 | OPTIMAL | OH | SEVERELY OVER-HEATED +19.3 degC above recipe. Zone temps too high. Model reduces
30 | ANTRNT1 | 210 | 62 | 188 | 1230.2 | 1254.5 | +24.3 | YES | 1237 | +6.8 | HIGH | COLD OH | SEVERELY OVER-HEATED +24.3 degC above recipe. Zone temps too high. Model reduces
31 | ANTRNT1 | 210 | 56 | 187 | 1230.2 | 1255.1 | +25.0 | YES | 1240.3 | +10.1 | HIGH | COLD OH | SEVERELY OVER-HEATED +25.0 degC above recipe. Zone temps too high. Model reduces
32 | ANTRNT1 | 210 | 55 | 187 | 1230.2 | 1255.6 | +25.5 | YES | 1243.7 | +13.5 | HIGH | COLD OH | SEVERELY OVER-HEATED +25.5 degC above recipe. Zone temps too high. Model reduces
33 | ANGES51 | 217 | 203 | 187 | 1240.2 | 1254.5 | +14.4 | YES | 1243.65 | +3.5 | OPTIMAL | OH | OVER-HEATED +14.4 degC. Preheat zones over-serving. Model reduces all zones prop
34 | ANGES51 | 217 | 247 | 188 | 1240.2 | 1255.5 | +15.3 | YES | 1243.65 | +3.5 | OPTIMAL | OH | SEVERELY OVER-HEATED +15.3 degC above recipe. Zone temps too high. Model reduces
35 | ANGES51 | 217 | 250 | 150 | 1240.2 | 1251.3 | +11.1 | YES | 1243.65 | +3.5 | OPTIMAL | OH | OVER-HEATED +11.1 degC. Preheat zones over-serving. Model reduces all zones prop
36 | ANGES51 | 217 | 272 | 152 | 1240.2 | 1252.6 | +12.5 | YES | 1243.65 | +3.5 | OPTIMAL | OH | OVER-HEATED +12.5 degC. Preheat zones over-serving. Model reduces all zones prop
37 | ANGES51 | 217 | 251 | 152 | 1240.2 | 1252.3 | +12.1 | YES | 1243.65 | +3.5 | OPTIMAL | OH | OVER-HEATED +12.1 degC. Preheat zones over-serving. Model reduces all zones prop
38 | ANGES51 | 217 | 235 | 153 | 1240.2 | 1251.5 | +11.3 | YES | 1243.65 | +3.5 | OPTIMAL | OH | OVER-HEATED +11.3 degC. Preheat zones over-serving. Model reduces all zones prop
39 | ANGES51 | 217 | 251 | 154 | 1240.2 | 1251.3 | +11.1 | YES | 1243.65 | +3.5 | OPTIMAL | OH | OVER-HEATED +11.1 degC. Preheat zones over-serving. Model reduces all zones prop
40 | ANGES51 | 217 | 256 | 153 | 1240.2 | 1250.4 | +10.2 | YES | 1243.65 | +3.5 | OPTIMAL | OH | OVER-HEATED +10.2 degC. Preheat zones over-serving. Model reduces all zones prop
41 | ANGES51 | 217 | 242 | 153 | 1240.2 | 1248.3 | +8.1 | YES | 1243.65 | +3.5 | OPTIMAL | OH | OVER-HEATED +8.1 degC. Preheat zones over-serving. Model reduces all zones propo
42 | ANGES51 | 217 | 243 | 152 | 1240.2 | 1246.3 | +6.2 | YES | 1243.65 | +3.5 | OPTIMAL | OH | OVER-HEATED +6.2 degC. Preheat zones over-serving. Model reduces all zones propo
43 | ANGES51 | 217 | 221 | 151 | 1240.2 | 1244 | +3.8 | - | 1243.65 | +3.5 | OPTIMAL |  | Slightly above target +3.8 degC. Model trims zone temps for energy saving.
44 | ANGES51 | 217 | 204 | 153 | 1240.2 | 1241.3 | +1.1 | - | 1243.65 | +3.5 | OPTIMAL |  | Slightly above target +1.1 degC. Model trims zone temps for energy saving.
45 | ANGES51 | 217 | 62 | 152 | 1240.2 | 1234.6 | -5.6 | - | 1243.65 | +3.5 | OPTIMAL | COLD | MARGINAL -5.6 degC. Monitor closely. Cold entry slab (62 degC) noted.
46 | ANGES51 | 217 | 74 | 153 | 1240.2 | 1232.3 | -7.9 | - | 1243.65 | +3.5 | OPTIMAL | COLD | MARGINAL -7.9 degC. Monitor closely. Cold entry slab (74 degC) noted.
47 | ANGES51 | 217 | 82 | 154 | 1240.2 | 1231.9 | -8.2 | - | 1243.65 | +3.5 | OPTIMAL | COLD | BELOW RECIPE -8.2 degC. Heating zones insufficient. Cold entry slab (82 degC) no
48 | ANGES51 | 217 | 135 | 154 | 1240.2 | 1233.1 | -7.0 | - | 1243.65 | +3.5 | OPTIMAL | COLD | MARGINAL -7.0 degC. Monitor closely. Cold entry slab (135 degC) noted.
49 | ANGENR2 | 217 | 169 | 150 | 1240.2 | 1231.1 | -9.1 | - | 1243.65 | +3.5 | OPTIMAL |  | BELOW RECIPE -9.1 degC. Heating zones insufficient.
50 | ANGENR2 | 217 | 179 | 149 | 1240.2 | 1229.7 | -10.5 | - | 1243.65 | +3.5 | OPTIMAL |  | BELOW RECIPE -10.5 degC. Heating zones insufficient.
51 | ANGENR6 | 217 | 121 | 147 | 1240.2 | 1226.5 | -13.7 | - | 1243.65 | +3.5 | OPTIMAL | COLD | BELOW RECIPE -13.7 degC. Heating zones insufficient. Cold entry slab (121 degC)
52 | ANGENR6 | 217 | 118 | 145 | 1240.2 | 1225.2 | -14.9 | - | 1243.65 | +3.5 | OPTIMAL | COLD | BELOW RECIPE -14.9 degC. Heating zones insufficient. Cold entry slab (118 degC)
53 | ANGENR6 | 217 | 113 | 143 | 1240.2 | 1225.4 | -14.8 | - | 1243.65 | +3.5 | OPTIMAL | COLD | BELOW RECIPE -14.8 degC. Heating zones insufficient. Cold entry slab (113 degC)
54 | ANGENP6 | 217 | 179 | 140 | 1230.2 | 1229.2 | -1.0 | - | 1233.65 | +3.5 | OPTIMAL |  | ON TARGET -1.0 degC. Model maintains quality with reduced recommended temps.
55 | ANGENP6 | 217 | 185 | 139 | 1230.2 | 1230.5 | +0.3 | - | 1233.65 | +3.5 | OPTIMAL |  | Slightly above target +0.3 degC. Model trims zone temps for energy saving.
56 | ANGENP6 | 217 | 173 | 139 | 1230.2 | 1231.1 | +0.9 | - | 1233.65 | +3.5 | OPTIMAL |  | Slightly above target +0.9 degC. Model trims zone temps for energy saving.
57 | ANTRG13 | 217 | 158 | 138 | 1220.2 | 1231.4 | +11.3 | YES | 1223.65 | +3.5 | OPTIMAL | OH | OVER-HEATED +11.3 degC. Preheat zones over-serving. Model reduces all zones prop
58 | ANTRG13 | 217 | 185 | 138 | 1220.2 | 1234.4 | +14.2 | YES | 1223.65 | +3.5 | OPTIMAL | OH | OVER-HEATED +14.2 degC. Preheat zones over-serving. Model reduces all zones prop
59 | ANTRG13 | 217 | 178 | 137 | 1220.2 | 1235.3 | +15.1 | YES | 1223.65 | +3.5 | OPTIMAL | OH | SEVERELY OVER-HEATED +15.1 degC above recipe. Zone temps too high. Model reduces
60 | ANTRG13 | 217 | 190 | 138 | 1220.2 | 1238.2 | +18.1 | YES | 1223.65 | +3.5 | OPTIMAL | OH | SEVERELY OVER-HEATED +18.1 degC above recipe. Zone temps too high. Model reduces
61 | ANTRG13 | 217 | 165 | 182 | 1220.2 | 1243.3 | +23.1 | YES | 1223.65 | +3.5 | OPTIMAL | OH | SEVERELY OVER-HEATED +23.1 degC above recipe. Zone temps too high. Model reduces
62 | ANTRG13 | 217 | 167 | 183 | 1220.2 | 1244.3 | +24.1 | YES | 1227 | +6.8 | HIGH | OH | SEVERELY OVER-HEATED +24.1 degC above recipe. Zone temps too high. Model reduces
63 | ANTRG13 | 217 | 161 | 183 | 1220.2 | 1245.4 | +25.2 | YES | 1230.3 | +10.1 | HIGH | OH | SEVERELY OVER-HEATED +25.2 degC above recipe. Zone temps too high. Model reduces
64 | ANTRG13 | 217 | 155 | 185 | 1220.2 | 1247.4 | +27.2 | YES | 1233.7 | +13.5 | HIGH | OH | SEVERELY OVER-HEATED +27.2 degC above recipe. Zone temps too high. Model reduces
65 | ANTRG55 | 217 | 114 | 185 | 1230.2 | 1250.1 | +19.9 | YES | 1233.65 | +3.5 | OPTIMAL | COLD OH | SEVERELY OVER-HEATED +19.9 degC above recipe. Zone temps too high. Model reduces
66 | ANTRG55 | 217 | 127 | 186 | 1230.2 | 1252.1 | +22.0 | YES | 1233.65 | +3.5 | OPTIMAL | COLD OH | SEVERELY OVER-HEATED +22.0 degC above recipe. Zone temps too high. Model reduces
67 | ANTRG55 | 217 | 137 | 184 | 1230.2 | 1253 | +22.9 | YES | 1233.65 | +3.5 | OPTIMAL | COLD OH | SEVERELY OVER-HEATED +22.9 degC above recipe. Zone temps too high. Model reduces
68 | ANTRG55 | 217 | 128 | 185 | 1230.2 | 1254.1 | +23.9 | YES | 1233.65 | +3.5 | OPTIMAL | COLD OH | SEVERELY OVER-HEATED +23.9 degC above recipe. Zone temps too high. Model reduces
69 | ANGENS6 | 217 | 408 | 184 | 1230.2 | 1256 | +25.9 | YES | 1233.65 | +3.5 | OPTIMAL | OH | SEVERELY OVER-HEATED +25.9 degC above recipe. Zone temps too high. Model reduces
70 | ANGENS6 | 217 | 448 | 186 | 1230.2 | 1256.3 | +26.2 | YES | 1233.65 | +3.5 | OPTIMAL | OH | SEVERELY OVER-HEATED +26.2 degC above recipe. Zone temps too high. Model reduces
71 | ANGENS6 | 217 | 469 | 187 | 1230.2 | 1256.1 | +26.0 | YES | 1233.65 | +3.5 | OPTIMAL | OH | SEVERELY OVER-HEATED +26.0 degC above recipe. Zone temps too high. Model reduces
72 | ANGENP6 | 217 | 145 | 188 | 1230.2 | 1253.5 | +23.3 | YES | 1233.65 | +3.5 | OPTIMAL | OH | SEVERELY OVER-HEATED +23.3 degC above recipe. Zone temps too high. Model reduces
73 | ANCRMB2 | 217 | 111 | 189 | 1230.2 | 1253.7 | +23.6 | YES | 1233.65 | +3.5 | OPTIMAL | COLD OH | SEVERELY OVER-HEATED +23.6 degC above recipe. Zone temps too high. Model reduces
74 | ANIFS01 | 217 | 87 | 188 | 1220.2 | 1252.7 | +32.5 | YES | 1223.65 | +3.5 | OPTIMAL | COLD OH | SEVERELY OVER-HEATED +32.5 degC above recipe. Zone temps too high. Model reduces
75 | ANIFS01 | 217 | 113 | 188 | 1220.2 | 1251.5 | +31.4 | YES | 1223.65 | +3.5 | OPTIMAL | COLD OH | SEVERELY OVER-HEATED +31.4 degC above recipe. Zone temps too high. Model reduces
76 | ANIFS01 | 217 | 83 | 188 | 1220.2 | 1250.9 | +30.8 | YES | 1223.65 | +3.5 | OPTIMAL | COLD OH | SEVERELY OVER-HEATED +30.8 degC above recipe. Zone temps too high. Model reduces
77 | ANIFS01 | 217 | 69 | 188 | 1220.2 | 1250 | +29.8 | YES | 1223.65 | +3.5 | OPTIMAL | COLD OH | SEVERELY OVER-HEATED +29.8 degC above recipe. Zone temps too high. Model reduces
78 | ANIFS01 | 217 | 65 | 190 | 1220.2 | 1249.2 | +29.1 | YES | 1223.65 | +3.5 | OPTIMAL | COLD OH | SEVERELY OVER-HEATED +29.1 degC above recipe. Zone temps too high. Model reduces
79 | ANIFS01 | 217 | 53 | 190 | 1220.2 | 1248 | +27.8 | YES | 1223.65 | +3.5 | OPTIMAL | COLD OH | SEVERELY OVER-HEATED +27.8 degC above recipe. Zone temps too high. Model reduces
80 | ANIFS01 | 217 | 63 | 189 | 1220.2 | 1246.7 | +26.5 | YES | 1223.65 | +3.5 | OPTIMAL | COLD OH | SEVERELY OVER-HEATED +26.5 degC above recipe. Zone temps too high. Model reduces
81 | ANIFS01 | 217 | 46 | 188 | 1220.2 | 1245.3 | +25.1 | YES | 1223.65 | +3.5 | OPTIMAL | COLD OH | SEVERELY OVER-HEATED +25.1 degC above recipe. Zone temps too high. Model reduces
82 | ANIFS01 | 217 | 76 | 189 | 1220.2 | 1244.8 | +24.6 | YES | 1223.65 | +3.5 | OPTIMAL | COLD OH | SEVERELY OVER-HEATED +24.6 degC above recipe. Zone temps too high. Model reduces
83 | ANIFS01 | 217 | 66 | 190 | 1220.2 | 1243.5 | +23.4 | YES | 1223.65 | +3.5 | OPTIMAL | COLD OH | SEVERELY OVER-HEATED +23.4 degC above recipe. Zone temps too high. Model reduces
84 | ANIFS01 | 217 | 55 | 190 | 1220.2 | 1243.1 | +22.9 | YES | 1223.65 | +3.5 | OPTIMAL | COLD OH | SEVERELY OVER-HEATED +22.9 degC above recipe. Zone temps too high. Model reduces
85 | ANIFS01 | 217 | 41 | 192 | 1220.2 | 1243.8 | +23.7 | YES | 1223.65 | +3.5 | OPTIMAL | COLD OH | SEVERELY OVER-HEATED +23.7 degC above recipe. Zone temps too high. Model reduces
86 | ANIFS01 | 217 | 44 | 192 | 1220.2 | 1243.6 | +23.4 | YES | 1223.65 | +3.5 | OPTIMAL | COLD OH | SEVERELY OVER-HEATED +23.4 degC above recipe. Zone temps too high. Model reduces
87 | ANTRG55 | 217 | 89 | 193 | 1220.2 | 1244.1 | +24.0 | YES | 1223.65 | +3.5 | OPTIMAL | COLD OH | SEVERELY OVER-HEATED +24.0 degC above recipe. Zone temps too high. Model reduces
88 | ANTRG55 | 217 | 92 | 193 | 1220.2 | 1245 | +24.9 | YES | 1223.65 | +3.5 | OPTIMAL | COLD OH | SEVERELY OVER-HEATED +24.9 degC above recipe. Zone temps too high. Model reduces
89 | ANTRG55 | 217 | 85 | 194 | 1220.2 | 1245 | +24.8 | YES | 1223.65 | +3.5 | OPTIMAL | COLD OH | SEVERELY OVER-HEATED +24.8 degC above recipe. Zone temps too high. Model reduces
90 | ANTRG55 | 217 | 91 | 194 | 1220.2 | 1245.5 | +25.3 | YES | 1223.65 | +3.5 | OPTIMAL | COLD OH | SEVERELY OVER-HEATED +25.3 degC above recipe. Zone temps too high. Model reduces
91 | ANTRG55 | 217 | 84 | 195 | 1220.2 | 1244.7 | +24.5 | YES | 1223.65 | +3.5 | OPTIMAL | COLD OH | SEVERELY OVER-HEATED +24.5 degC above recipe. Zone temps too high. Model reduces
92 | ANTRG55 | 217 | 82 | 194 | 1220.2 | 1244.2 | +24.1 | YES | 1223.65 | +3.5 | OPTIMAL | COLD OH | SEVERELY OVER-HEATED +24.1 degC above recipe. Zone temps too high. Model reduces
93 | ANTRG55 | 217 | 95 | 193 | 1220.2 | 1244.2 | +24.1 | YES | 1223.65 | +3.5 | OPTIMAL | COLD OH | SEVERELY OVER-HEATED +24.1 degC above recipe. Zone temps too high. Model reduces
94 | ANTRG55 | 217 | 89 | 193 | 1220.2 | 1244.3 | +24.1 | YES | 1223.65 | +3.5 | OPTIMAL | COLD OH | SEVERELY OVER-HEATED +24.1 degC above recipe. Zone temps too high. Model reduces
95 | ANTRG55 | 217 | 95 | 191 | 1220.2 | 1243.9 | +23.8 | YES | 1223.65 | +3.5 | OPTIMAL | COLD OH | SEVERELY OVER-HEATED +23.8 degC above recipe. Zone temps too high. Model reduces
96 | ANTRG55 | 217 | 100 | 190 | 1220.2 | 1243.2 | +23.1 | YES | 1223.65 | +3.5 | OPTIMAL | COLD OH | SEVERELY OVER-HEATED +23.1 degC above recipe. Zone temps too high. Model reduces
97 | ANTRG55 | 217 | 100 | 190 | 1220.2 | 1242.1 | +21.9 | YES | 1223.65 | +3.5 | OPTIMAL | COLD OH | SEVERELY OVER-HEATED +21.9 degC above recipe. Zone temps too high. Model reduces
98 | ANTRG55 | 217 | 102 | 190 | 1220.2 | 1242 | +21.9 | YES | 1223.65 | +3.5 | OPTIMAL | COLD OH | SEVERELY OVER-HEATED +21.9 degC above recipe. Zone temps too high. Model reduces
99 | ANTRG55 | 217 | 99 | 185 | 1220.2 | 1239.8 | +19.7 | YES | 1223.65 | +3.5 | OPTIMAL | COLD OH | SEVERELY OVER-HEATED +19.7 degC above recipe. Zone temps too high. Model reduces
100 | ANTRG55 | 217 | 98 | 155 | 1220.2 | 1231.9 | +11.7 | YES | 1223.65 | +3.5 | OPTIMAL | COLD OH | OVER-HEATED +11.7 degC. Preheat zones over-serving. Model reduces all zones prop
101 | ANTRG55 | 217 | 97 | 142 | 1220.2 | 1227.4 | +7.2 | YES | 1223.65 | +3.5 | OPTIMAL | COLD OH | OVER-HEATED +7.2 degC. Preheat zones over-serving. Model reduces all zones propo
102 | ANTRG55 | 217 | 93 | 140 | 1220.2 | 1226.5 | +6.4 | YES | 1223.65 | +3.5 | OPTIMAL | COLD OH | OVER-HEATED +6.4 degC. Preheat zones over-serving. Model reduces all zones propo
C. ENERGY SUMMARY - E=(COREX/5.12)+NG ZONE-WISE
Parameter | Current | Model Recommended | Formula / Note
Total Energy (Nm3/hr) | 8957.7 | 8663.7 | Sum[(COREX_i/5.12)+NG_i] all 8 zones
Energy Saving (Nm3/hr) | - | 294 | 3.3% reduction from current
Total Fuel (Nm3/hr) | 11214.4 | 10823.5 | COREX+NG per zone summed
Fuel Saving (Nm3/hr) | - | 390.9 | Proportional to SP reduction
Total COREX (Nm3/hr) | 2804.4 |  | Input to energy formula
Total NG (Nm3/hr) | 8410 |  | Input to energy formula
COREX/5.12 (adj) | 547.7 |  | Calorific value normalisation factor = 5.12

## 5. S2 - Schedule 20251783
S2 - Schedule 20251783 - OVER-FIRED
03 Oct 2025 ¦ Afternoon ¦ 15 slabs ¦ 10 overheated ¦ Mean dev: +5.9 degC ¦ Grades: ANCRMB6, ANCRP09, ANDRWB2, ANEDD02, ANGEN02
A. ZONE-WISE ENERGY: E=(COREX/5.12)+NG ¦ CURRENT vs MODEL RECOMMENDED TEMP
Zone | Group | Actual Temp (Current SP) | Model Rec. Temp | SP Change | Curr COREX | Curr NG | Curr Energy (COREX/5.12+NG) | % of Total | Mdl COREX | Mdl NG | Mdl Energy | Energy Saved | FCE Coeff | Note
Z1 PREHEAT | Preheat | 1241.9 | 1216.9 | -25.0 | 7509.6 | 575.7 | 2042.4 | 22.1% | 7358.4 | 564.1 | 2001.3 | +41.1 | 0.0141 | High fuel low FCE - reduce 1st
Z2 PREHEAT | Preheat | 1237.7 | 1207.7 | -30.0 | 16948.3 | 0 | 3310.2 | 35.8% | 16537.5 | 0 | 3230 | +80.2 | 0.0071 | 43% energy, lowest FCE - max saving
Z3 HEATING | Heating | 1320.8 | 1305.8 | -15.0 | 7148.4 | 0 | 1396.2 | 15.1% | 7067.2 | 0 | 1380.3 | +15.9 | 0.0687 | Best FCE lever (0.069) - reduce carefully
Z4 HEATING | Heating | 1319.8 | 1307.8 | -12.0 | 8033.1 | 0 | 1569 | 16.9% | 7960.1 | 0 | 1554.7 | +14.3 | -0.0370 | Neg FCE coeff - raise only thick/cold slabs
Z5 SOAKING | Soaking | 1245 | 1239 | -6.0 | 0 | 56.1 | 56.1 | 0.6% | 0 | 55.8 | 55.8 | +0.3 | 0.0157 | Low energy, uniformity zone
Z6 SOAKING | Soaking | 1244 | 1238 | -6.0 | 0 | 433.3 | 433.3 | 4.7% | 0 | 431.2 | 431.2 | +2.1 | 0.0127 | Low energy zone
Z7 SOAKING | Soaking | 1247.5 | 1241.5 | -6.0 | 0 | 101.3 | 101.3 | 1.1% | 0 | 100.8 | 100.8 | +0.5 | 0.0495 | Best soaking compensator (0.050)
Z8 DISCHARGE | Soaking | 1243.7 | 1237.7 | -6.0 | 0 | 350.6 | 350.6 | 3.8% | 0 | 348.9 | 348.9 | +1.7 | 0.0423 | Final discharge zone
TOTAL | 1262.5 | 1249.3 |  | 39639.4 | 1517 | 9259.1 | 100% | 38923.2 | 1500.8 | 9103 | +156.1
B. PER-SLAB FCE - MODEL RECOMMENDED FCE >= RECIPE (Gradual transition on recipe change)
# | Grade | Thk | Entry | Res | Recipe Target | Actual FCE | Actual Dev | OH? | Model FCE | Model Dev | Status | Flags | Remark
1 | ANCRMB6 | 230 | 37 | 168 | 1230.2 | 1231.7 | +1.5 | - | 1230.95 | +0.8 | OPTIMAL | COLD THICK | Slightly above target +1.5 degC. Model trims zone temps for energy saving. Cold
2 | ANIFS01 | 217 | 44 | 167 | 1220.2 | 1238.6 | +18.4 | YES | 1233.7 | +13.5 | HIGH | COLD OH | SEVERELY OVER-HEATED +18.4 degC above recipe. Zone temps too high. Model reduces
3 | ANCRP09 | 217 | 432 | 169 | 1230.2 | 1243.4 | +13.3 | YES | 1236.1 | +5.9 | HIGH | OH | OVER-HEATED +13.3 degC. Preheat zones over-serving. Model reduces all zones prop
4 | ANEDD02 | 217 | 53 | 167 | 1230.2 | 1238.4 | +8.3 | YES | 1238.5 | +8.3 | HIGH | COLD OH | OVER-HEATED +8.3 degC. Preheat zones over-serving. Model reduces all zones propo
5 | ANTRN51 | 217 | 35 | 167 | 1230.2 | 1235.5 | +5.3 | YES | 1241 | +10.8 | HIGH | COLD OH | OVER-HEATED +5.3 degC. Preheat zones over-serving. Model reduces all zones propo
6 | ANGEN02 | 230 | 43 | 172 | 1240.2 | 1228.9 | -11.2 | - | 1240.95 | +0.8 | OPTIMAL | COLD THICK | BELOW RECIPE -11.2 degC. Heating zones insufficient. Cold entry slab (43 degC) n
7 | ANIFS01 | 217 | 38 | 173 | 1230.2 | 1236 | +5.8 | YES | 1233.65 | +3.5 | OPTIMAL | COLD OH | OVER-HEATED +5.8 degC. Preheat zones over-serving. Model reduces all zones propo
8 | ANDRWB2 | 217 | 53 | 171 | 1230.2 | 1236.8 | +6.7 | YES | 1233.65 | +3.5 | OPTIMAL | COLD OH | OVER-HEATED +6.7 degC. Preheat zones over-serving. Model reduces all zones propo
9 | ANTRN65 | 217 | 47 | 170 | 1230.2 | 1232.8 | +2.7 | - | 1233.65 | +3.5 | OPTIMAL | COLD | Slightly above target +2.7 degC. Model trims zone temps for energy saving. Cold
10 | ANTRN65 | 217 | 44 | 160 | 1220.2 | 1227.3 | +7.2 | YES | 1223.65 | +3.5 | OPTIMAL | COLD OH | OVER-HEATED +7.2 degC. Preheat zones over-serving. Model reduces all zones propo
11 | ANTRN33 | 217 | 49 | 163 | 1220.2 | 1223.6 | +3.4 | - | 1223.65 | +3.5 | OPTIMAL | COLD | Slightly above target +3.4 degC. Model trims zone temps for energy saving. Cold
12 | ANTRK65 | 217 | 46 | 164 | 1220.2 | 1223.1 | +3.0 | - | 1223.65 | +3.5 | OPTIMAL | COLD | Slightly above target +3.0 degC. Model trims zone temps for energy saving. Cold
13 | ANTRK65 | 217 | 46 | 162 | 1220.2 | 1227 | +6.8 | YES | 1223.65 | +3.5 | OPTIMAL | COLD OH | OVER-HEATED +6.8 degC. Preheat zones over-serving. Model reduces all zones propo
14 | ANTRK65 | 217 | 50 | 161 | 1220.2 | 1228.5 | +8.4 | YES | 1223.65 | +3.5 | OPTIMAL | COLD OH | OVER-HEATED +8.4 degC. Preheat zones over-serving. Model reduces all zones propo
15 | ANTRN04 | 217 | 67 | 158 | 1220.2 | 1229.8 | +9.6 | YES | 1223.65 | +3.5 | OPTIMAL | COLD OH | OVER-HEATED +9.6 degC. Preheat zones over-serving. Model reduces all zones propo
C. ENERGY SUMMARY - E=(COREX/5.12)+NG ZONE-WISE
Parameter | Current | Model Recommended | Formula / Note
Total Energy (Nm3/hr) | 9259.1 | 9103 | Sum[(COREX_i/5.12)+NG_i] all 8 zones
Energy Saving (Nm3/hr) | - | 156.1 | 1.7% reduction from current
Total Fuel (Nm3/hr) | 41156.4 | 40424 | COREX+NG per zone summed
Fuel Saving (Nm3/hr) | - | 732.4 | Proportional to SP reduction
Total COREX (Nm3/hr) | 39639.4 |  | Input to energy formula
Total NG (Nm3/hr) | 1517 |  | Input to energy formula
COREX/5.12 (adj) | 7742.1 |  | Calorific value normalisation factor = 5.12

## 6. S3 - Schedule 20251906
S3 - Schedule 20251906 - OVER-FIRED
18 Oct 2025 ¦ Afternoon ¦ 70 slabs ¦ 52 overheated ¦ Mean dev: +8.9 degC ¦ Grades: ANCHP03, ANCRB01, ANCRMB2, ANCRMB6, ANCRMH6
A. ZONE-WISE ENERGY: E=(COREX/5.12)+NG ¦ CURRENT vs MODEL RECOMMENDED TEMP
Zone | Group | Actual Temp (Current SP) | Model Rec. Temp | SP Change | Curr COREX | Curr NG | Curr Energy (COREX/5.12+NG) | % of Total | Mdl COREX | Mdl NG | Mdl Energy | Energy Saved | FCE Coeff | Note
Z1 PREHEAT | Preheat | 1205.4 | 1167.4 | -38.0 | 6526.8 | 720.2 | 1995 | 23.7% | 6321 | 697.5 | 1932.1 | +62.9 | 0.0141 | High fuel low FCE - reduce 1st
Z2 PREHEAT | Preheat | 1224.6 | 1182.6 | -42.0 | 13341.1 | 261.7 | 2867.4 | 34.1% | 12883.5 | 252.7 | 2769.1 | +98.3 | 0.0071 | 43% energy, lowest FCE - max saving
Z3 HEATING | Heating | 1303.5 | 1281.5 | -22.0 | 4847 | 0 | 946.7 | 11.3% | 4765.2 | 0 | 930.7 | +16.0 | 0.0687 | Best FCE lever (0.069) - reduce carefully
Z4 HEATING | Heating | 1308.7 | 1290.7 | -18.0 | 8013.6 | 0 | 1565.2 | 18.6% | 7903.4 | 0 | 1543.7 | +21.5 | -0.0370 | Neg FCE coeff - raise only thick/cold slabs
Z5 SOAKING | Soaking | 1248.5 | 1238.5 | -10.0 | 0 | 73.1 | 73.1 | 0.9% | 0 | 72.5 | 72.5 | +0.6 | 0.0157 | Low energy, uniformity zone
Z6 SOAKING | Soaking | 1254.9 | 1244.9 | -10.0 | 0 | 459.9 | 459.9 | 5.5% | 0 | 456.2 | 456.2 | +3.7 | 0.0127 | Low energy zone
Z7 SOAKING | Soaking | 1242.9 | 1232.9 | -10.0 | 0 | 131.6 | 131.6 | 1.6% | 0 | 130.5 | 130.5 | +1.1 | 0.0495 | Best soaking compensator (0.050)
Z8 DISCHARGE | Soaking | 1243.1 | 1233.1 | -10.0 | 0 | 372.9 | 372.9 | 4.4% | 0 | 369.9 | 369.9 | +3.0 | 0.0423 | Final discharge zone
TOTAL | 1254 | 1234 |  | 32728.5 | 2019.4 | 8411.8 | 100% | 31873.1 | 1979.3 | 8204.7 | +207.1
B. PER-SLAB FCE - MODEL RECOMMENDED FCE >= RECIPE (Gradual transition on recipe change)
# | Grade | Thk | Entry | Res | Recipe Target | Actual FCE | Actual Dev | OH? | Model FCE | Model Dev | Status | Flags | Remark
1 | ANCRMB6 | 217 | 407 | 265 | 1220.2 | 1217.6 | -2.5 | - | 1223.65 | +3.5 | OPTIMAL |  | ON TARGET -2.5 degC. Model maintains quality with reduced recommended temps.
2 | ANCRMB6 | 217 | 454 | 276 | 1220.2 | 1223.9 | +3.8 | - | 1223.65 | +3.5 | OPTIMAL |  | Slightly above target +3.8 degC. Model trims zone temps for energy saving.
3 | ANCRMB6 | 217 | 492 | 276 | 1220.2 | 1223.3 | +3.1 | - | 1226.1 | +5.9 | HIGH |  | Slightly above target +3.1 degC. Model trims zone temps for energy saving.
4 | ANCRMB6 | 217 | 481 | 279 | 1220.2 | 1225.3 | +5.1 | YES | 1228.5 | +8.3 | HIGH | OH | OVER-HEATED +5.1 degC. Preheat zones over-serving. Model reduces all zones propo
5 | ANGENP6 | 217 | 78 | 279 | 1220.2 | 1228.4 | +8.3 | YES | 1231 | +10.8 | HIGH | COLD OH | OVER-HEATED +8.3 degC. Preheat zones over-serving. Model reduces all zones propo
6 | ANCRMB2 | 230 | 66 | 280 | 1230.2 | 1226.8 | -3.3 | - | 1230.95 | +0.8 | OPTIMAL | COLD THICK | MARGINAL -3.3 degC. Monitor closely. Cold entry slab (66 degC) noted.
7 | ANCRMB6 | 230 | 47 | 281 | 1230.2 | 1226.2 | -3.9 | - | 1230.95 | +0.8 | OPTIMAL | COLD THICK | MARGINAL -3.9 degC. Monitor closely. Cold entry slab (47 degC) noted.
8 | ANCRMB6 | 230 | 44 | 281 | 1230.2 | 1228.2 | -2.0 | - | 1230.95 | +0.8 | OPTIMAL | COLD THICK | ON TARGET -2.0 degC. Model maintains quality with reduced recommended temps. Col
9 | ANCRMB6 | 230 | 44 | 283 | 1230.2 | 1229.4 | -0.8 | - | 1230.95 | +0.8 | OPTIMAL | COLD THICK | ON TARGET -0.8 degC. Model maintains quality with reduced recommended temps. Col
10 | ANCRMB6 | 230 | 42 | 284 | 1230.2 | 1229.7 | -0.5 | - | 1230.95 | +0.8 | OPTIMAL | COLD THICK | ON TARGET -0.5 degC. Model maintains quality with reduced recommended temps. Col
11 | ANCHP03 | 217 | 73 | 285 | 1230.2 | 1233.5 | +3.3 | - | 1232.3 | +2.1 | OPTIMAL | COLD | Slightly above target +3.3 degC. Model trims zone temps for energy saving. Cold
12 | ANGENT6 | 217 | 262 | 285 | 1220.2 | 1236 | +15.8 | YES | 1223.65 | +3.5 | OPTIMAL | OH | SEVERELY OVER-HEATED +15.8 degC above recipe. Zone temps too high. Model reduces
13 | ANGENT6 | 217 | 315 | 282 | 1220.2 | 1236.5 | +16.3 | YES | 1223.65 | +3.5 | OPTIMAL | OH | SEVERELY OVER-HEATED +16.3 degC above recipe. Zone temps too high. Model reduces
14 | ANGENT6 | 217 | 253 | 281 | 1220.2 | 1237 | +16.8 | YES | 1223.65 | +3.5 | OPTIMAL | OH | SEVERELY OVER-HEATED +16.8 degC above recipe. Zone temps too high. Model reduces
15 | ANGENT6 | 217 | 302 | 277 | 1220.2 | 1236.9 | +16.7 | YES | 1223.65 | +3.5 | OPTIMAL | OH | SEVERELY OVER-HEATED +16.7 degC above recipe. Zone temps too high. Model reduces
16 | ANGENT6 | 217 | 339 | 277 | 1220.2 | 1236.3 | +16.1 | YES | 1223.65 | +3.5 | OPTIMAL | OH | SEVERELY OVER-HEATED +16.1 degC above recipe. Zone temps too high. Model reduces
17 | ANGENT6 | 217 | 370 | 277 | 1220.2 | 1236.5 | +16.3 | YES | 1223.65 | +3.5 | OPTIMAL | OH | SEVERELY OVER-HEATED +16.3 degC above recipe. Zone temps too high. Model reduces
18 | ANGENT6 | 217 | 347 | 277 | 1220.2 | 1236.3 | +16.2 | YES | 1223.65 | +3.5 | OPTIMAL | OH | SEVERELY OVER-HEATED +16.2 degC above recipe. Zone temps too high. Model reduces
19 | ANGENT6 | 217 | 361 | 271 | 1220.2 | 1236.3 | +16.2 | YES | 1223.65 | +3.5 | OPTIMAL | OH | SEVERELY OVER-HEATED +16.2 degC above recipe. Zone temps too high. Model reduces
20 | ANGENT6 | 217 | 339 | 272 | 1220.2 | 1235.3 | +15.1 | YES | 1223.65 | +3.5 | OPTIMAL | OH | SEVERELY OVER-HEATED +15.1 degC above recipe. Zone temps too high. Model reduces
21 | ANGENT6 | 217 | 342 | 268 | 1220.2 | 1235 | +14.9 | YES | 1223.65 | +3.5 | OPTIMAL | OH | OVER-HEATED +14.9 degC. Preheat zones over-serving. Model reduces all zones prop
22 | ANGENT6 | 217 | 327 | 257 | 1220.2 | 1234.8 | +14.7 | YES | 1223.65 | +3.5 | OPTIMAL | OH | OVER-HEATED +14.7 degC. Preheat zones over-serving. Model reduces all zones prop
23 | ANGENT6 | 217 | 296 | 251 | 1220.2 | 1233.9 | +13.8 | YES | 1223.65 | +3.5 | OPTIMAL | OH | OVER-HEATED +13.8 degC. Preheat zones over-serving. Model reduces all zones prop
24 | ANGENT6 | 217 | 196 | 242 | 1220.2 | 1230.6 | +10.5 | YES | 1223.65 | +3.5 | OPTIMAL | OH | OVER-HEATED +10.5 degC. Preheat zones over-serving. Model reduces all zones prop
25 | ANGENT6 | 217 | 242 | 237 | 1220.2 | 1229.2 | +9.1 | YES | 1227 | +6.8 | HIGH | OH | OVER-HEATED +9.1 degC. Preheat zones over-serving. Model reduces all zones propo
26 | ANGENT6 | 217 | 317 | 235 | 1220.2 | 1230 | +9.8 | YES | 1230.3 | +10.1 | HIGH | OH | OVER-HEATED +9.8 degC. Preheat zones over-serving. Model reduces all zones propo
27 | ANGENT6 | 217 | 324 | 234 | 1220.2 | 1231.5 | +11.4 | YES | 1236.8 | +16.6 | HIGH | OH | OVER-HEATED +11.4 degC. Preheat zones over-serving. Model reduces all zones prop
28 | ANGEN15 | 210 | 77 | 231 | 1230.2 | 1231.9 | +1.8 | - | 1240 | +9.8 | HIGH | COLD | Slightly above target +1.8 degC. Model trims zone temps for energy saving. Cold
29 | ANGEN15 | 210 | 71 | 232 | 1230.2 | 1236.6 | +6.4 | YES | 1243.2 | +13.0 | HIGH | COLD OH | OVER-HEATED +6.4 degC. Preheat zones over-serving. Model reduces all zones propo
30 | ANGENR2 | 210 | 108 | 222 | 1240.2 | 1239.3 | -0.9 | - | 1243.2 | +3.0 | OPTIMAL | COLD | ON TARGET -0.9 degC. Model maintains quality with reduced recommended temps. Col
31 | ANGENR2 | 217 | 72 | 220 | 1240.2 | 1234.1 | -6.1 | - | 1240.95 | +0.8 | OPTIMAL | COLD | MARGINAL -6.1 degC. Monitor closely. Cold entry slab (72 degC) noted.
32 | ANGENT2 | 210 | 86 | 214 | 1240.2 | 1242 | +1.9 | - | 1243.2 | +3.0 | OPTIMAL | COLD | Slightly above target +1.9 degC. Model trims zone temps for energy saving. Cold
33 | ANGENT2 | 210 | 95 | 161 | 1240.2 | 1233.6 | -6.5 | - | 1243.65 | +3.5 | OPTIMAL | COLD | MARGINAL -6.5 degC. Monitor closely. Cold entry slab (95 degC) noted.
34 | ANWTPP3 | 210 | 75 | 159 | 1240.2 | 1236 | -4.1 | - | 1243.65 | +3.5 | OPTIMAL | COLD | MARGINAL -4.1 degC. Monitor closely. Cold entry slab (75 degC) noted.
35 | ANGEN02 | 230 | 57 | 161 | 1240.2 | 1215 | -25.1 | - | 1240.95 | +0.8 | OPTIMAL | COLD THICK | BELOW RECIPE -25.1 degC. Heating zones insufficient. Cold entry slab (57 degC) n
36 | ANGEN15 | 210 | 80 | 154 | 1230.2 | 1238.3 | +8.2 | YES | 1233.65 | +3.5 | OPTIMAL | COLD OH | OVER-HEATED +8.2 degC. Preheat zones over-serving. Model reduces all zones propo
37 | ANGEN15 | 210 | 69 | 146 | 1230.2 | 1239.4 | +9.3 | YES | 1233.65 | +3.5 | OPTIMAL | COLD OH | OVER-HEATED +9.3 degC. Preheat zones over-serving. Model reduces all zones propo
38 | ANCRMB6 | 230 | 134 | 147 | 1230.2 | 1228.5 | -1.6 | - | 1230.95 | +0.8 | OPTIMAL | COLD THICK | ON TARGET -1.6 degC. Model maintains quality with reduced recommended temps. Col
39 | ANCRMB2 | 230 | 82 | 150 | 1230.2 | 1229.7 | -0.4 | - | 1230.95 | +0.8 | OPTIMAL | COLD THICK | ON TARGET -0.4 degC. Model maintains quality with reduced recommended temps. Col
40 | ANCRT09 | 217 | 73 | 151 | 1230.2 | 1243 | +12.8 | YES | 1233.6 | +3.4 | OPTIMAL | COLD OH | OVER-HEATED +12.8 degC. Preheat zones over-serving. Model reduces all zones prop
41 | ANDRW02 | 217 | 62 | 152 | 1220.2 | 1240.1 | +20.0 | YES | 1223.65 | +3.5 | OPTIMAL | COLD OH | SEVERELY OVER-HEATED +20.0 degC above recipe. Zone temps too high. Model reduces
42 | ANCRB01 | 217 | 254 | 152 | 1220.2 | 1241.2 | +21.1 | YES | 1223.65 | +3.5 | OPTIMAL | OH | SEVERELY OVER-HEATED +21.1 degC above recipe. Zone temps too high. Model reduces
43 | ANCRB01 | 217 | 257 | 152 | 1220.2 | 1237 | +16.8 | YES | 1223.65 | +3.5 | OPTIMAL | OH | SEVERELY OVER-HEATED +16.8 degC above recipe. Zone temps too high. Model reduces
44 | ANCRB01 | 217 | 305 | 152 | 1220.2 | 1234.5 | +14.3 | YES | 1223.65 | +3.5 | OPTIMAL | OH | OVER-HEATED +14.3 degC. Preheat zones over-serving. Model reduces all zones prop
45 | ANCRB01 | 217 | 229 | 155 | 1220.2 | 1231.2 | +11.1 | YES | 1223.65 | +3.5 | OPTIMAL | OH | OVER-HEATED +11.1 degC. Preheat zones over-serving. Model reduces all zones prop
46 | ANCRB01 | 217 | 333 | 155 | 1220.2 | 1231.2 | +11.1 | YES | 1223.65 | +3.5 | OPTIMAL | OH | OVER-HEATED +11.1 degC. Preheat zones over-serving. Model reduces all zones prop
47 | ANCRB01 | 217 | 330 | 156 | 1220.2 | 1229.5 | +9.3 | YES | 1223.65 | +3.5 | OPTIMAL | OH | OVER-HEATED +9.3 degC. Preheat zones over-serving. Model reduces all zones propo
48 | ANCRB01 | 217 | 301 | 157 | 1220.2 | 1227.8 | +7.7 | YES | 1223.65 | +3.5 | OPTIMAL | OH | OVER-HEATED +7.7 degC. Preheat zones over-serving. Model reduces all zones propo
49 | ANCRB01 | 217 | 351 | 157 | 1220.2 | 1227.9 | +7.7 | YES | 1223.65 | +3.5 | OPTIMAL | OH | OVER-HEATED +7.7 degC. Preheat zones over-serving. Model reduces all zones propo
50 | ANCRMB6 | 217 | 295 | 155 | 1220.2 | 1226 | +5.9 | YES | 1223.65 | +3.5 | OPTIMAL | OH | OVER-HEATED +5.9 degC. Preheat zones over-serving. Model reduces all zones propo
51 | ANCRMB6 | 217 | 373 | 155 | 1220.2 | 1230.3 | +10.1 | YES | 1223.65 | +3.5 | OPTIMAL | OH | OVER-HEATED +10.1 degC. Preheat zones over-serving. Model reduces all zones prop
52 | ANCRMB6 | 217 | 326 | 153 | 1220.2 | 1233.2 | +13.1 | YES | 1223.65 | +3.5 | OPTIMAL | OH | OVER-HEATED +13.1 degC. Preheat zones over-serving. Model reduces all zones prop
53 | ANEDD04 | 217 | 75 | 155 | 1220.2 | 1230.2 | +10.0 | YES | 1223.65 | +3.5 | OPTIMAL | COLD OH | OVER-HEATED +10.0 degC. Preheat zones over-serving. Model reduces all zones prop
54 | ANCRMH6 | 217 | 63 | 154 | 1220.2 | 1229.2 | +9.0 | YES | 1223.65 | +3.5 | OPTIMAL | COLD OH | OVER-HEATED +9.0 degC. Preheat zones over-serving. Model reduces all zones propo
55 | ANCRMH6 | 217 | 69 | 154 | 1220.2 | 1228.5 | +8.4 | YES | 1223.65 | +3.5 | OPTIMAL | COLD OH | OVER-HEATED +8.4 degC. Preheat zones over-serving. Model reduces all zones propo
56 | ANCRMB6 | 217 | 285 | 153 | 1220.2 | 1236 | +15.8 | YES | 1223.65 | +3.5 | OPTIMAL | OH | SEVERELY OVER-HEATED +15.8 degC above recipe. Zone temps too high. Model reduces
57 | ANCRMB6 | 217 | 388 | 156 | 1220.2 | 1238.2 | +18.0 | YES | 1223.65 | +3.5 | OPTIMAL | OH | SEVERELY OVER-HEATED +18.0 degC above recipe. Zone temps too high. Model reduces
58 | ANCRMB6 | 217 | 420 | 161 | 1220.2 | 1236.7 | +16.5 | YES | 1223.65 | +3.5 | OPTIMAL | OH | SEVERELY OVER-HEATED +16.5 degC above recipe. Zone temps too high. Model reduces
59 | ANCRMB6 | 217 | 397 | 162 | 1220.2 | 1233.9 | +13.8 | YES | 1223.65 | +3.5 | OPTIMAL | OH | OVER-HEATED +13.8 degC. Preheat zones over-serving. Model reduces all zones prop
60 | ANCRMB6 | 217 | 395 | 163 | 1220.2 | 1232.9 | +12.7 | YES | 1223.65 | +3.5 | OPTIMAL | OH | OVER-HEATED +12.7 degC. Preheat zones over-serving. Model reduces all zones prop
61 | ANCRMB6 | 217 | 397 | 165 | 1220.2 | 1231.1 | +11.0 | YES | 1223.65 | +3.5 | OPTIMAL | OH | OVER-HEATED +11.0 degC. Preheat zones over-serving. Model reduces all zones prop
62 | ANCRMB6 | 217 | 356 | 169 | 1220.2 | 1229.5 | +9.4 | YES | 1223.65 | +3.5 | OPTIMAL | OH | OVER-HEATED +9.4 degC. Preheat zones over-serving. Model reduces all zones propo
63 | ANCRMB6 | 217 | 312 | 170 | 1220.2 | 1230.6 | +10.5 | YES | 1223.65 | +3.5 | OPTIMAL | OH | OVER-HEATED +10.5 degC. Preheat zones over-serving. Model reduces all zones prop
64 | ANCRMB6 | 217 | 356 | 171 | 1220.2 | 1233.4 | +13.3 | YES | 1223.65 | +3.5 | OPTIMAL | OH | OVER-HEATED +13.3 degC. Preheat zones over-serving. Model reduces all zones prop
65 | ANCRMB6 | 217 | 334 | 172 | 1220.2 | 1234.6 | +14.4 | YES | 1223.65 | +3.5 | OPTIMAL | OH | OVER-HEATED +14.4 degC. Preheat zones over-serving. Model reduces all zones prop
66 | ANCRMB6 | 217 | 344 | 177 | 1220.2 | 1233.8 | +13.7 | YES | 1223.65 | +3.5 | OPTIMAL | OH | OVER-HEATED +13.7 degC. Preheat zones over-serving. Model reduces all zones prop
67 | ANCRMB6 | 217 | 370 | 178 | 1220.2 | 1235.9 | +15.8 | YES | 1223.65 | +3.5 | OPTIMAL | OH | SEVERELY OVER-HEATED +15.8 degC above recipe. Zone temps too high. Model reduces
68 | ANCRMB6 | 217 | 314 | 175 | 1220.2 | 1236 | +15.8 | YES | 1223.65 | +3.5 | OPTIMAL | OH | SEVERELY OVER-HEATED +15.8 degC above recipe. Zone temps too high. Model reduces
69 | ANCRMB6 | 217 | 378 | 177 | 1220.2 | 1237 | +16.8 | YES | 1223.65 | +3.5 | OPTIMAL | OH | SEVERELY OVER-HEATED +16.8 degC above recipe. Zone temps too high. Model reduces
70 | ANCRMB6 | 217 | 365 | 176 | 1220.2 | 1237.3 | +17.2 | YES | 1223.65 | +3.5 | OPTIMAL | OH | SEVERELY OVER-HEATED +17.2 degC above recipe. Zone temps too high. Model reduces
C. ENERGY SUMMARY - E=(COREX/5.12)+NG ZONE-WISE
Parameter | Current | Model Recommended | Formula / Note
Total Energy (Nm3/hr) | 8411.8 | 8204.7 | Sum[(COREX_i/5.12)+NG_i] all 8 zones
Energy Saving (Nm3/hr) | - | 207.1 | 2.5% reduction from current
Total Fuel (Nm3/hr) | 34747.9 | 33852.5 | COREX+NG per zone summed
Fuel Saving (Nm3/hr) | - | 895.4 | Proportional to SP reduction
Total COREX (Nm3/hr) | 32728.5 |  | Input to energy formula
Total NG (Nm3/hr) | 2019.4 |  | Input to energy formula
COREX/5.12 (adj) | 6392.3 |  | Calorific value normalisation factor = 5.12

## 7. S4 - Schedule 20252242
S4 - Schedule 20252242 - SEVERE OVERHEAT
08 Dec 2025 ¦ Night ¦ 25 slabs ¦ 23 overheated ¦ Mean dev: +17.7 degC ¦ Grades: ANCRMB2, ANGEN51, ANGENR2, ANIFS01, ANTRG13
A. ZONE-WISE ENERGY: E=(COREX/5.12)+NG ¦ CURRENT vs MODEL RECOMMENDED TEMP
Zone | Group | Actual Temp (Current SP) | Model Rec. Temp | SP Change | Curr COREX | Curr NG | Curr Energy (COREX/5.12+NG) | % of Total | Mdl COREX | Mdl NG | Mdl Energy | Energy Saved | FCE Coeff | Note
Z1 PREHEAT | Preheat | 1249.4 | 1199.4 | -50.0 | 5279.3 | 1154.5 | 2185.6 | 24.8% | 5068 | 1108.3 | 2098.1 | +87.5 | 0.0141 | High fuel low FCE - reduce 1st
Z2 PREHEAT | Preheat | 1246 | 1191 | -55.0 | 16463.6 | 0 | 3215.5 | 36.4% | 15736.9 | 0 | 3073.6 | +141.9 | 0.0071 | 43% energy, lowest FCE - max saving
Z3 HEATING | Heating | 1320.5 | 1290.5 | -30.0 | 4301.3 | 0 | 840.1 | 9.5% | 4203.6 | 0 | 821 | +19.1 | 0.0687 | Best FCE lever (0.069) - reduce carefully
Z4 HEATING | Heating | 1304 | 1279 | -25.0 | 7780.2 | 0 | 1519.6 | 17.2% | 7631 | 0 | 1490.5 | +29.1 | -0.0370 | Neg FCE coeff - raise only thick/cold slabs
Z5 SOAKING | Soaking | 1255.9 | 1240.9 | -15.0 | 0 | 136.9 | 136.9 | 1.6% | 0 | 135.3 | 135.3 | +1.6 | 0.0157 | Low energy, uniformity zone
Z6 SOAKING | Soaking | 1254.2 | 1239.2 | -15.0 | 0 | 472.7 | 472.7 | 5.4% | 0 | 467 | 467 | +5.7 | 0.0127 | Low energy zone
Z7 SOAKING | Soaking | 1249.4 | 1234.4 | -15.0 | 0 | 120.5 | 120.5 | 1.4% | 0 | 119.1 | 119.1 | +1.4 | 0.0495 | Best soaking compensator (0.050)
Z8 DISCHARGE | Soaking | 1250.2 | 1235.2 | -15.0 | 0 | 339.7 | 339.7 | 3.8% | 0 | 335.6 | 335.6 | +4.1 | 0.0423 | Final discharge zone
TOTAL | 1266.2 | 1238.7 |  | 33824.4 | 2224.3 | 8830.6 | 100% | 32639.5 | 2165.3 | 8540.2 | +290.4
B. PER-SLAB FCE - MODEL RECOMMENDED FCE >= RECIPE (Gradual transition on recipe change)
# | Grade | Thk | Entry | Res | Recipe Target | Actual FCE | Actual Dev | OH? | Model FCE | Model Dev | Status | Flags | Remark
1 | ANCRMB2 | 230 | 62 | 173 | 1230.2 | 1250.2 | +20.0 | YES | 1231.1 | +0.9 | OPTIMAL | COLD THICK OH | SEVERELY OVER-HEATED +20.0 degC above recipe. Zone temps too high. Model reduces
2 | ANTRG55 | 217 | 65 | 173 | 1220.2 | 1252.5 | +32.3 | YES | 1227 | +6.8 | HIGH | COLD OH | SEVERELY OVER-HEATED +32.3 degC above recipe. Zone temps too high. Model reduces
3 | ANTRG55 | 217 | 207 | 172 | 1220.2 | 1249.1 | +29.0 | YES | 1236.1 | +15.9 | HIGH | OH | SEVERELY OVER-HEATED +29.0 degC above recipe. Zone temps too high. Model reduces
4 | ANTRG55 | 217 | 228 | 171 | 1220.2 | 1245.2 | +25.0 | YES | 1238.5 | +18.3 | HIGH | OH | SEVERELY OVER-HEATED +25.0 degC above recipe. Zone temps too high. Model reduces
5 | ANGENR2 | 210 | 69 | 173 | 1230.2 | 1247.1 | +17.0 | YES | 1241 | +10.8 | HIGH | COLD OH | SEVERELY OVER-HEATED +17.0 degC above recipe. Zone temps too high. Model reduces
6 | ANGEN51 | 230 | 63 | 169 | 1240.2 | 1242.3 | +2.2 | - | 1240.95 | +0.8 | OPTIMAL | COLD THICK | Slightly above target +2.2 degC. Model trims zone temps for energy saving. Cold
7 | ANGEN51 | 230 | 20 | 170 | 1240.2 | 1244.9 | +4.7 | - | 1240.95 | +0.8 | OPTIMAL | COLD THICK | Slightly above target +4.7 degC. Model trims zone temps for energy saving. Cold
8 | ANTRNT5 | 210 | 120 | 169 | 1230.2 | 1258 | +27.8 | YES | 1233.65 | +3.5 | OPTIMAL | COLD OH | SEVERELY OVER-HEATED +27.8 degC above recipe. Zone temps too high. Model reduces
9 | ANTRNP2 | 217 | 402 | 171 | 1220.2 | 1257 | +36.8 | YES | 1223.65 | +3.5 | OPTIMAL | OH | SEVERELY OVER-HEATED +36.8 degC above recipe. Zone temps too high. Model reduces
10 | ANTRNP2 | 217 | 482 | 169 | 1220.2 | 1253.6 | +33.4 | YES | 1223.65 | +3.5 | OPTIMAL | OH | SEVERELY OVER-HEATED +33.4 degC above recipe. Zone temps too high. Model reduces
11 | ANTRNP2 | 217 | 440 | 170 | 1220.2 | 1246.4 | +26.3 | YES | 1223.65 | +3.5 | OPTIMAL | OH | SEVERELY OVER-HEATED +26.3 degC above recipe. Zone temps too high. Model reduces
12 | ANTRNP2 | 217 | 479 | 169 | 1220.2 | 1240.9 | +20.8 | YES | 1223.65 | +3.5 | OPTIMAL | OH | SEVERELY OVER-HEATED +20.8 degC above recipe. Zone temps too high. Model reduces
13 | ANTRNP2 | 217 | 476 | 169 | 1220.2 | 1235.3 | +15.1 | YES | 1223.65 | +3.5 | OPTIMAL | OH | SEVERELY OVER-HEATED +15.1 degC above recipe. Zone temps too high. Model reduces
14 | ANTRNP2 | 217 | 428 | 168 | 1220.2 | 1233.4 | +13.3 | YES | 1223.65 | +3.5 | OPTIMAL | OH | OVER-HEATED +13.3 degC. Preheat zones over-serving. Model reduces all zones prop
15 | ANTRNP2 | 217 | 416 | 169 | 1220.2 | 1237.6 | +17.4 | YES | 1223.65 | +3.5 | OPTIMAL | OH | SEVERELY OVER-HEATED +17.4 degC above recipe. Zone temps too high. Model reduces
16 | ANTRNP2 | 217 | 328 | 168 | 1220.2 | 1235.2 | +15.0 | YES | 1223.65 | +3.5 | OPTIMAL | OH | OVER-HEATED +15.0 degC. Preheat zones over-serving. Model reduces all zones prop
17 | ANTRG55 | 217 | 198 | 168 | 1220.2 | 1232.4 | +12.2 | YES | 1223.65 | +3.5 | OPTIMAL | OH | OVER-HEATED +12.2 degC. Preheat zones over-serving. Model reduces all zones prop
18 | ANTRG55 | 217 | 218 | 168 | 1220.2 | 1232.9 | +12.8 | YES | 1223.65 | +3.5 | OPTIMAL | OH | OVER-HEATED +12.8 degC. Preheat zones over-serving. Model reduces all zones prop
19 | ANTRG55 | 217 | 238 | 167 | 1220.2 | 1232.2 | +12.0 | YES | 1223.65 | +3.5 | OPTIMAL | OH | OVER-HEATED +12.0 degC. Preheat zones over-serving. Model reduces all zones prop
20 | ANTRG55 | 217 | 238 | 167 | 1220.2 | 1231.8 | +11.6 | YES | 1223.65 | +3.5 | OPTIMAL | OH | OVER-HEATED +11.6 degC. Preheat zones over-serving. Model reduces all zones prop
21 | ANTRG55 | 217 | 186 | 168 | 1220.2 | 1233.9 | +13.7 | YES | 1223.65 | +3.5 | OPTIMAL | OH | OVER-HEATED +13.7 degC. Preheat zones over-serving. Model reduces all zones prop
22 | ANIFS01 | 217 | 69 | 168 | 1220.2 | 1231 | +10.9 | YES | 1223.65 | +3.5 | OPTIMAL | COLD OH | OVER-HEATED +10.9 degC. Preheat zones over-serving. Model reduces all zones prop
23 | ANIFS01 | 217 | 67 | 166 | 1220.2 | 1230.2 | +10.0 | YES | 1223.65 | +3.5 | OPTIMAL | COLD OH | OVER-HEATED +10.0 degC. Preheat zones over-serving. Model reduces all zones prop
24 | ANTRG13 | 217 | 60 | 166 | 1220.2 | 1230.5 | +10.3 | YES | 1223.65 | +3.5 | OPTIMAL | COLD OH | OVER-HEATED +10.3 degC. Preheat zones over-serving. Model reduces all zones prop
25 | ANTRN04 | 217 | 455 | 168 | 1220.2 | 1234 | +13.9 | YES | 1223.65 | +3.5 | OPTIMAL | OH | OVER-HEATED +13.9 degC. Preheat zones over-serving. Model reduces all zones prop
C. ENERGY SUMMARY - E=(COREX/5.12)+NG ZONE-WISE
Parameter | Current | Model Recommended | Formula / Note
Total Energy (Nm3/hr) | 8830.6 | 8540.2 | Sum[(COREX_i/5.12)+NG_i] all 8 zones
Energy Saving (Nm3/hr) | - | 290.4 | 3.3% reduction from current
Total Fuel (Nm3/hr) | 36048.7 | 34804.8 | COREX+NG per zone summed
Fuel Saving (Nm3/hr) | - | 1243.9 | Proportional to SP reduction
Total COREX (Nm3/hr) | 33824.4 |  | Input to energy formula
Total NG (Nm3/hr) | 2224.3 |  | Input to energy formula
COREX/5.12 (adj) | 6606.3 |  | Calorific value normalisation factor = 5.12

## 8. S5 - Schedule 20251963
S5 - Schedule 20251963 - SEVERE OVERHEAT
28 Oct 2025 ¦ Morning ¦ 63 slabs ¦ 59 overheated ¦ Mean dev: +12.7 degC ¦ Grades: ANCHP03, ANCRP09, ANDRWB2, ANGENP6
A. ZONE-WISE ENERGY: E=(COREX/5.12)+NG ¦ CURRENT vs MODEL RECOMMENDED TEMP
Zone | Group | Actual Temp (Current SP) | Model Rec. Temp | SP Change | Curr COREX | Curr NG | Curr Energy (COREX/5.12+NG) | % of Total | Mdl COREX | Mdl NG | Mdl Energy | Energy Saved | FCE Coeff | Note
Z1 PREHEAT | Preheat | 1240.1 | 1202.1 | -38.0 | 11448.7 | 211.9 | 2448 | 26.4% | 11097.9 | 205.4 | 2373 | +75.0 | 0.0141 | High fuel low FCE - reduce 1st
Z2 PREHEAT | Preheat | 1255.2 | 1213.2 | -42.0 | 16186.4 | 0 | 3161.4 | 34.0% | 15644.8 | 0 | 3055.6 | +105.8 | 0.0071 | 43% energy, lowest FCE - max saving
Z3 HEATING | Heating | 1320.3 | 1298.3 | -22.0 | 4912.8 | 0 | 959.5 | 10.3% | 4830.9 | 0 | 943.5 | +16.0 | 0.0687 | Best FCE lever (0.069) - reduce carefully
Z4 HEATING | Heating | 1317.5 | 1299.5 | -18.0 | 8796.5 | 0 | 1718.1 | 18.5% | 8676.3 | 0 | 1694.6 | +23.5 | -0.0370 | Neg FCE coeff - raise only thick/cold slabs
Z5 SOAKING | Soaking | 1250.2 | 1240.2 | -10.0 | 0 | 71.4 | 71.4 | 0.8% | 0 | 70.8 | 70.8 | +0.6 | 0.0157 | Low energy, uniformity zone
Z6 SOAKING | Soaking | 1251 | 1241 | -10.0 | 0 | 470 | 470 | 5.1% | 0 | 466.2 | 466.2 | +3.8 | 0.0127 | Low energy zone
Z7 SOAKING | Soaking | 1255.2 | 1245.2 | -10.0 | 0 | 76.1 | 76.1 | 0.8% | 0 | 75.5 | 75.5 | +0.6 | 0.0495 | Best soaking compensator (0.050)
Z8 DISCHARGE | Soaking | 1246.3 | 1236.3 | -10.0 | 0 | 381.4 | 381.4 | 4.1% | 0 | 378.3 | 378.3 | +3.1 | 0.0423 | Final discharge zone
TOTAL | 1267 | 1247 |  | 41344.4 | 1210.8 | 9285.9 | 100% | 40249.9 | 1196.2 | 9057.5 | +228.4
B. PER-SLAB FCE - MODEL RECOMMENDED FCE >= RECIPE (Gradual transition on recipe change)
# | Grade | Thk | Entry | Res | Recipe Target | Actual FCE | Actual Dev | OH? | Model FCE | Model Dev | Status | Flags | Remark
1 | ANCHP03 | 217 | 44 | 178 | 1230.2 | 1235.1 | +5.0 | - | 1233.65 | +3.5 | OPTIMAL | COLD | Slightly above target +5.0 degC. Model trims zone temps for energy saving. Cold
2 | ANCHP03 | 217 | 202 | 178 | 1230.2 | 1240.5 | +10.3 | YES | 1233.65 | +3.5 | OPTIMAL | OH | OVER-HEATED +10.3 degC. Preheat zones over-serving. Model reduces all zones prop
3 | ANCHP03 | 217 | 183 | 180 | 1230.2 | 1242.6 | +12.5 | YES | 1233.65 | +3.5 | OPTIMAL | OH | OVER-HEATED +12.5 degC. Preheat zones over-serving. Model reduces all zones prop
4 | ANCHP03 | 217 | 181 | 180 | 1230.2 | 1240.7 | +10.5 | YES | 1233.65 | +3.5 | OPTIMAL | OH | OVER-HEATED +10.5 degC. Preheat zones over-serving. Model reduces all zones prop
5 | ANCHP03 | 217 | 173 | 181 | 1230.2 | 1239.7 | +9.6 | YES | 1233.65 | +3.5 | OPTIMAL | OH | OVER-HEATED +9.6 degC. Preheat zones over-serving. Model reduces all zones propo
6 | ANCHP03 | 217 | 204 | 181 | 1230.2 | 1238.6 | +8.4 | YES | 1233.65 | +3.5 | OPTIMAL | OH | OVER-HEATED +8.4 degC. Preheat zones over-serving. Model reduces all zones propo
7 | ANCHP03 | 217 | 209 | 177 | 1230.2 | 1239.4 | +9.2 | YES | 1233.65 | +3.5 | OPTIMAL | OH | OVER-HEATED +9.2 degC. Preheat zones over-serving. Model reduces all zones propo
8 | ANCHP03 | 217 | 43 | 179 | 1230.2 | 1240.7 | +10.5 | YES | 1233.65 | +3.5 | OPTIMAL | COLD OH | OVER-HEATED +10.5 degC. Preheat zones over-serving. Model reduces all zones prop
9 | ANCHP03 | 217 | 189 | 174 | 1230.2 | 1242.5 | +12.3 | YES | 1233.65 | +3.5 | OPTIMAL | OH | OVER-HEATED +12.3 degC. Preheat zones over-serving. Model reduces all zones prop
10 | ANCHP03 | 217 | 198 | 175 | 1230.2 | 1241.2 | +11.0 | YES | 1233.65 | +3.5 | OPTIMAL | OH | OVER-HEATED +11.0 degC. Preheat zones over-serving. Model reduces all zones prop
11 | ANDRWB2 | 217 | 43 | 174 | 1230.2 | 1241.7 | +11.6 | YES | 1233.65 | +3.5 | OPTIMAL | COLD OH | OVER-HEATED +11.6 degC. Preheat zones over-serving. Model reduces all zones prop
12 | ANCRP09 | 217 | 54 | 171 | 1230.2 | 1243.2 | +13.1 | YES | 1233.65 | +3.5 | OPTIMAL | COLD OH | OVER-HEATED +13.1 degC. Preheat zones over-serving. Model reduces all zones prop
13 | ANCHP03 | 217 | 185 | 173 | 1230.2 | 1241.5 | +11.3 | YES | 1233.65 | +3.5 | OPTIMAL | OH | OVER-HEATED +11.3 degC. Preheat zones over-serving. Model reduces all zones prop
14 | ANCHP03 | 217 | 167 | 171 | 1230.2 | 1243 | +12.9 | YES | 1233.65 | +3.5 | OPTIMAL | OH | OVER-HEATED +12.9 degC. Preheat zones over-serving. Model reduces all zones prop
15 | ANCHP03 | 217 | 241 | 171 | 1230.2 | 1246.9 | +16.7 | YES | 1233.65 | +3.5 | OPTIMAL | OH | SEVERELY OVER-HEATED +16.7 degC above recipe. Zone temps too high. Model reduces
16 | ANGENP6 | 220 | 164 | 171 | 1230.2 | 1244.7 | +14.5 | YES | 1233.65 | +3.5 | OPTIMAL | OH | OVER-HEATED +14.5 degC. Preheat zones over-serving. Model reduces all zones prop
17 | ANGENP6 | 220 | 33 | 171 | 1230.2 | 1238 | +7.8 | YES | 1233.65 | +3.5 | OPTIMAL | COLD OH | OVER-HEATED +7.8 degC. Preheat zones over-serving. Model reduces all zones propo
18 | ANGENP6 | 220 | 33 | 169 | 1230.2 | 1238.2 | +8.0 | YES | 1233.65 | +3.5 | OPTIMAL | COLD OH | OVER-HEATED +8.0 degC. Preheat zones over-serving. Model reduces all zones propo
19 | ANCHP03 | 217 | 244 | 168 | 1230.2 | 1243.5 | +13.3 | YES | 1233.65 | +3.5 | OPTIMAL | OH | OVER-HEATED +13.3 degC. Preheat zones over-serving. Model reduces all zones prop
20 | ANCHP03 | 217 | 262 | 169 | 1230.2 | 1242.6 | +12.4 | YES | 1233.65 | +3.5 | OPTIMAL | OH | OVER-HEATED +12.4 degC. Preheat zones over-serving. Model reduces all zones prop
21 | ANCHP03 | 217 | 276 | 169 | 1230.2 | 1240.9 | +10.7 | YES | 1233.65 | +3.5 | OPTIMAL | OH | OVER-HEATED +10.7 degC. Preheat zones over-serving. Model reduces all zones prop
22 | ANCHP03 | 217 | 272 | 166 | 1230.2 | 1239.8 | +9.6 | YES | 1233.65 | +3.5 | OPTIMAL | OH | OVER-HEATED +9.6 degC. Preheat zones over-serving. Model reduces all zones propo
23 | ANCHP03 | 217 | 271 | 165 | 1230.2 | 1239.4 | +9.2 | YES | 1233.65 | +3.5 | OPTIMAL | OH | OVER-HEATED +9.2 degC. Preheat zones over-serving. Model reduces all zones propo
24 | ANCHP03 | 217 | 248 | 164 | 1230.2 | 1241.3 | +11.1 | YES | 1233.65 | +3.5 | OPTIMAL | OH | OVER-HEATED +11.1 degC. Preheat zones over-serving. Model reduces all zones prop
25 | ANGENP6 | 220 | 33 | 163 | 1230.2 | 1236.5 | +6.3 | YES | 1233.65 | +3.5 | OPTIMAL | COLD OH | OVER-HEATED +6.3 degC. Preheat zones over-serving. Model reduces all zones propo
26 | ANGENP6 | 220 | 35 | 161 | 1230.2 | 1238.4 | +8.3 | YES | 1233.65 | +3.5 | OPTIMAL | COLD OH | OVER-HEATED +8.3 degC. Preheat zones over-serving. Model reduces all zones propo
27 | ANGENP6 | 220 | 35 | 160 | 1230.2 | 1239.7 | +9.5 | YES | 1233.65 | +3.5 | OPTIMAL | COLD OH | OVER-HEATED +9.5 degC. Preheat zones over-serving. Model reduces all zones propo
28 | ANGENP6 | 220 | 37 | 160 | 1230.2 | 1239 | +8.9 | YES | 1233.65 | +3.5 | OPTIMAL | COLD OH | OVER-HEATED +8.9 degC. Preheat zones over-serving. Model reduces all zones propo
29 | ANGENP6 | 220 | 37 | 160 | 1230.2 | 1241.2 | +11.0 | YES | 1233.65 | +3.5 | OPTIMAL | COLD OH | OVER-HEATED +11.0 degC. Preheat zones over-serving. Model reduces all zones prop
30 | ANGENP6 | 220 | 43 | 156 | 1230.2 | 1239.1 | +8.9 | YES | 1233.65 | +3.5 | OPTIMAL | COLD OH | OVER-HEATED +8.9 degC. Preheat zones over-serving. Model reduces all zones propo
31 | ANCHP03 | 217 | 42 | 155 | 1230.2 | 1241.1 | +11.0 | YES | 1233.65 | +3.5 | OPTIMAL | COLD OH | OVER-HEATED +11.0 degC. Preheat zones over-serving. Model reduces all zones prop
32 | ANCHP03 | 217 | 184 | 153 | 1230.2 | 1246.1 | +16.0 | YES | 1233.65 | +3.5 | OPTIMAL | OH | SEVERELY OVER-HEATED +16.0 degC above recipe. Zone temps too high. Model reduces
33 | ANCHP03 | 217 | 200 | 151 | 1230.2 | 1244.6 | +14.4 | YES | 1233.65 | +3.5 | OPTIMAL | OH | OVER-HEATED +14.4 degC. Preheat zones over-serving. Model reduces all zones prop
34 | ANCHP03 | 217 | 204 | 138 | 1230.2 | 1240.4 | +10.2 | YES | 1233.65 | +3.5 | OPTIMAL | OH | OVER-HEATED +10.2 degC. Preheat zones over-serving. Model reduces all zones prop
35 | ANCHP03 | 217 | 194 | 138 | 1230.2 | 1241.3 | +11.2 | YES | 1233.65 | +3.5 | OPTIMAL | OH | OVER-HEATED +11.2 degC. Preheat zones over-serving. Model reduces all zones prop
36 | ANCHP03 | 217 | 189 | 140 | 1230.2 | 1242.6 | +12.4 | YES | 1233.65 | +3.5 | OPTIMAL | OH | OVER-HEATED +12.4 degC. Preheat zones over-serving. Model reduces all zones prop
37 | ANCHP03 | 217 | 179 | 135 | 1230.2 | 1239.2 | +9.1 | YES | 1233.65 | +3.5 | OPTIMAL | OH | OVER-HEATED +9.1 degC. Preheat zones over-serving. Model reduces all zones propo
38 | ANGENP6 | 220 | 85 | 137 | 1230.2 | 1233.8 | +3.6 | - | 1233.65 | +3.5 | OPTIMAL | COLD | Slightly above target +3.6 degC. Model trims zone temps for energy saving. Cold
39 | ANGENP6 | 220 | 37 | 140 | 1230.2 | 1235.1 | +4.9 | - | 1233.65 | +3.5 | OPTIMAL | COLD | Slightly above target +4.9 degC. Model trims zone temps for energy saving. Cold
40 | ANGENP6 | 220 | 37 | 139 | 1230.2 | 1234.3 | +4.2 | - | 1233.65 | +3.5 | OPTIMAL | COLD | Slightly above target +4.2 degC. Model trims zone temps for energy saving. Cold
41 | ANGENP6 | 220 | 37 | 141 | 1230.2 | 1235.7 | +5.5 | YES | 1233.65 | +3.5 | OPTIMAL | COLD OH | OVER-HEATED +5.5 degC. Preheat zones over-serving. Model reduces all zones propo
42 | ANGENP6 | 220 | 40 | 140 | 1230.2 | 1236.2 | +6.0 | YES | 1233.65 | +3.5 | OPTIMAL | COLD OH | OVER-HEATED +6.0 degC. Preheat zones over-serving. Model reduces all zones propo
43 | ANCHP03 | 217 | 184 | 141 | 1230.2 | 1243.5 | +13.4 | YES | 1233.65 | +3.5 | OPTIMAL | OH | OVER-HEATED +13.4 degC. Preheat zones over-serving. Model reduces all zones prop
44 | ANCHP03 | 217 | 193 | 141 | 1230.2 | 1245 | +14.8 | YES | 1233.65 | +3.5 | OPTIMAL | OH | OVER-HEATED +14.8 degC. Preheat zones over-serving. Model reduces all zones prop
45 | ANCHP03 | 217 | 217 | 141 | 1230.2 | 1245.9 | +15.8 | YES | 1233.65 | +3.5 | OPTIMAL | OH | SEVERELY OVER-HEATED +15.8 degC above recipe. Zone temps too high. Model reduces
46 | ANCHP03 | 217 | 184 | 141 | 1230.2 | 1246.1 | +15.9 | YES | 1233.65 | +3.5 | OPTIMAL | OH | SEVERELY OVER-HEATED +15.9 degC above recipe. Zone temps too high. Model reduces
47 | ANGENP6 | 220 | 52 | 141 | 1230.2 | 1237.2 | +7.0 | YES | 1233.65 | +3.5 | OPTIMAL | COLD OH | OVER-HEATED +7.0 degC. Preheat zones over-serving. Model reduces all zones propo
48 | ANGENP6 | 220 | 88 | 140 | 1230.2 | 1239.6 | +9.4 | YES | 1233.65 | +3.5 | OPTIMAL | COLD OH | OVER-HEATED +9.4 degC. Preheat zones over-serving. Model reduces all zones propo
49 | ANCHP03 | 217 | 215 | 140 | 1230.2 | 1248.2 | +18.0 | YES | 1233.65 | +3.5 | OPTIMAL | OH | SEVERELY OVER-HEATED +18.0 degC above recipe. Zone temps too high. Model reduces
50 | ANCHP03 | 217 | 241 | 140 | 1230.2 | 1248.4 | +18.3 | YES | 1233.65 | +3.5 | OPTIMAL | OH | SEVERELY OVER-HEATED +18.3 degC above recipe. Zone temps too high. Model reduces
51 | ANCHP03 | 217 | 238 | 142 | 1230.2 | 1252.3 | +22.1 | YES | 1233.65 | +3.5 | OPTIMAL | OH | SEVERELY OVER-HEATED +22.1 degC above recipe. Zone temps too high. Model reduces
52 | ANCHP03 | 217 | 234 | 144 | 1230.2 | 1252 | +21.8 | YES | 1233.65 | +3.5 | OPTIMAL | OH | SEVERELY OVER-HEATED +21.8 degC above recipe. Zone temps too high. Model reduces
53 | ANCHP03 | 217 | 169 | 141 | 1230.2 | 1250.5 | +20.4 | YES | 1233.65 | +3.5 | OPTIMAL | OH | SEVERELY OVER-HEATED +20.4 degC above recipe. Zone temps too high. Model reduces
54 | ANCHP03 | 217 | 227 | 141 | 1230.2 | 1253.6 | +23.4 | YES | 1233.65 | +3.5 | OPTIMAL | OH | SEVERELY OVER-HEATED +23.4 degC above recipe. Zone temps too high. Model reduces
55 | ANCHP03 | 217 | 224 | 141 | 1230.2 | 1252.9 | +22.7 | YES | 1233.65 | +3.5 | OPTIMAL | OH | SEVERELY OVER-HEATED +22.7 degC above recipe. Zone temps too high. Model reduces
56 | ANCHP03 | 217 | 232 | 142 | 1230.2 | 1252 | +21.9 | YES | 1233.65 | +3.5 | OPTIMAL | OH | SEVERELY OVER-HEATED +21.9 degC above recipe. Zone temps too high. Model reduces
57 | ANCHP03 | 217 | 222 | 141 | 1230.2 | 1252.1 | +22.0 | YES | 1233.65 | +3.5 | OPTIMAL | OH | SEVERELY OVER-HEATED +22.0 degC above recipe. Zone temps too high. Model reduces
58 | ANCHP03 | 217 | 194 | 140 | 1230.2 | 1251.1 | +21.0 | YES | 1233.65 | +3.5 | OPTIMAL | OH | SEVERELY OVER-HEATED +21.0 degC above recipe. Zone temps too high. Model reduces
59 | ANCHP03 | 217 | 172 | 140 | 1230.2 | 1248.9 | +18.7 | YES | 1233.65 | +3.5 | OPTIMAL | OH | SEVERELY OVER-HEATED +18.7 degC above recipe. Zone temps too high. Model reduces
60 | ANCHP03 | 217 | 173 | 142 | 1230.2 | 1249.2 | +19.0 | YES | 1233.65 | +3.5 | OPTIMAL | OH | SEVERELY OVER-HEATED +19.0 degC above recipe. Zone temps too high. Model reduces
61 | ANCHP03 | 217 | 196 | 140 | 1230.2 | 1249 | +18.9 | YES | 1233.65 | +3.5 | OPTIMAL | OH | SEVERELY OVER-HEATED +18.9 degC above recipe. Zone temps too high. Model reduces
62 | ANCHP03 | 217 | 178 | 143 | 1230.2 | 1247.5 | +17.4 | YES | 1233.65 | +3.5 | OPTIMAL | OH | SEVERELY OVER-HEATED +17.4 degC above recipe. Zone temps too high. Model reduces
63 | ANCHP03 | 217 | 177 | 142 | 1230.2 | 1247.2 | +17.1 | YES | 1233.65 | +3.5 | OPTIMAL | OH | SEVERELY OVER-HEATED +17.1 degC above recipe. Zone temps too high. Model reduces
C. ENERGY SUMMARY - E=(COREX/5.12)+NG ZONE-WISE
Parameter | Current | Model Recommended | Formula / Note
Total Energy (Nm3/hr) | 9285.9 | 9057.5 | Sum[(COREX_i/5.12)+NG_i] all 8 zones
Energy Saving (Nm3/hr) | - | 228.4 | 2.5% reduction from current
Total Fuel (Nm3/hr) | 42555.2 | 41446.1 | COREX+NG per zone summed
Fuel Saving (Nm3/hr) | - | 1109.1 | Proportional to SP reduction
Total COREX (Nm3/hr) | 41344.4 |  | Input to energy formula
Total NG (Nm3/hr) | 1210.8 |  | Input to energy formula
COREX/5.12 (adj) | 8075.1 |  | Calorific value normalisation factor = 5.12

## 9. Energy Formula All
ENERGY FORMULA - E=(COREX/5.12)+NG ZONE-WISE - ALL 5 SCHEDULES
Applied per zone. Total = sum of 8 zones. Model energy always lower because model recommended temp is always lower than current.
ENERGY SUMMARY TABLE
Schedule | Type | n Slabs | n OH Slabs | COREX/5.12 | Curr Energy | Mdl Energy | Saving | % Saving | Fuel Saved
S1 - Schedule 20260017 | SEVERE OVERHEAT | 102 | 88 | 547.7 | 8957.7 | 8663.7 | 294 | 3.3% | 390.9
S2 - Schedule 20251783 | OVER-FIRED | 15 | 10 | 7742.1 | 9259.1 | 9103 | 156.1 | 1.7% | 732.4
S3 - Schedule 20251906 | OVER-FIRED | 70 | 52 | 6392.3 | 8411.8 | 8204.7 | 207.1 | 2.5% | 895.4
S4 - Schedule 20252242 | SEVERE OVERHEAT | 25 | 23 | 6606.3 | 8830.6 | 8540.2 | 290.4 | 3.3% | 1243.9
S5 - Schedule 20251963 | SEVERE OVERHEAT | 63 | 59 | 8075.1 | 9285.9 | 9057.5 | 228.4 | 2.5% | 1109.1
FORMULA + ZONE-WISE BREAKDOWN PER SCHEDULE
Schedule | Zone | Curr COREX | Curr NG | Curr Energy (COREX/5.12+NG) | Mdl COREX | Mdl NG | Mdl Energy | Energy Saved | % of Total
S1 - Schedule 20260017 | Z1 PREHEAT | 0 | 2187.7 | 2187.7 | 0 | 2101.1 | 2101.1 | +86.6 | 24.4%
| Z2 PREHEAT | 2756 | 2890.5 | 3428.8 | 2636.4 | 2765 | 3279.9 | +148.9 | 38.3%
| Z3 HEATING | 0.1 | 837.8 | 837.8 | 0.1 | 818.7 | 818.7 | +19.1 | 9.4%
| Z4 HEATING | 48.3 | 1326.6 | 1336 | 47.4 | 1301.4 | 1310.6 | +25.4 | 14.9%
| Z5 SOAKING | 0 | 182.2 | 182.2 | 0 | 180 | 180 | +2.2 | 2.0%
| Z6 SOAKING | 0 | 526.2 | 526.2 | 0 | 519.9 | 519.9 | +6.3 | 5.9%
| Z7 SOAKING | 0 | 50.1 | 50.1 | 0 | 49.5 | 49.5 | +0.6 | 0.6%
| Z8 DISCHARGE | 0 | 408.9 | 408.9 | 0 | 404 | 404 | +4.9 | 4.6%
S2 - Schedule 20251783 | Z1 PREHEAT | 7509.6 | 575.7 | 2042.4 | 7358.4 | 564.1 | 2001.3 | +41.1 | 22.1%
| Z2 PREHEAT | 16948.3 | 0 | 3310.2 | 16537.5 | 0 | 3230 | +80.2 | 35.8%
| Z3 HEATING | 7148.4 | 0 | 1396.2 | 7067.2 | 0 | 1380.3 | +15.9 | 15.1%
| Z4 HEATING | 8033.1 | 0 | 1569 | 7960.1 | 0 | 1554.7 | +14.3 | 16.9%
| Z5 SOAKING | 0 | 56.1 | 56.1 | 0 | 55.8 | 55.8 | +0.3 | 0.6%
| Z6 SOAKING | 0 | 433.3 | 433.3 | 0 | 431.2 | 431.2 | +2.1 | 4.7%
| Z7 SOAKING | 0 | 101.3 | 101.3 | 0 | 100.8 | 100.8 | +0.5 | 1.1%
| Z8 DISCHARGE | 0 | 350.6 | 350.6 | 0 | 348.9 | 348.9 | +1.7 | 3.8%
S3 - Schedule 20251906 | Z1 PREHEAT | 6526.8 | 720.2 | 1995 | 6321 | 697.5 | 1932.1 | +62.9 | 23.7%
| Z2 PREHEAT | 13341.1 | 261.7 | 2867.4 | 12883.5 | 252.7 | 2769.1 | +98.3 | 34.1%
| Z3 HEATING | 4847 | 0 | 946.7 | 4765.2 | 0 | 930.7 | +16.0 | 11.3%
| Z4 HEATING | 8013.6 | 0 | 1565.2 | 7903.4 | 0 | 1543.7 | +21.5 | 18.6%
| Z5 SOAKING | 0 | 73.1 | 73.1 | 0 | 72.5 | 72.5 | +0.6 | 0.9%
| Z6 SOAKING | 0 | 459.9 | 459.9 | 0 | 456.2 | 456.2 | +3.7 | 5.5%
| Z7 SOAKING | 0 | 131.6 | 131.6 | 0 | 130.5 | 130.5 | +1.1 | 1.6%
| Z8 DISCHARGE | 0 | 372.9 | 372.9 | 0 | 369.9 | 369.9 | +3.0 | 4.4%
S4 - Schedule 20252242 | Z1 PREHEAT | 5279.3 | 1154.5 | 2185.6 | 5068 | 1108.3 | 2098.1 | +87.5 | 24.8%
| Z2 PREHEAT | 16463.6 | 0 | 3215.5 | 15736.9 | 0 | 3073.6 | +141.9 | 36.4%
| Z3 HEATING | 4301.3 | 0 | 840.1 | 4203.6 | 0 | 821 | +19.1 | 9.5%
| Z4 HEATING | 7780.2 | 0 | 1519.6 | 7631 | 0 | 1490.5 | +29.1 | 17.2%
| Z5 SOAKING | 0 | 136.9 | 136.9 | 0 | 135.3 | 135.3 | +1.6 | 1.6%
| Z6 SOAKING | 0 | 472.7 | 472.7 | 0 | 467 | 467 | +5.7 | 5.4%
| Z7 SOAKING | 0 | 120.5 | 120.5 | 0 | 119.1 | 119.1 | +1.4 | 1.4%
| Z8 DISCHARGE | 0 | 339.7 | 339.7 | 0 | 335.6 | 335.6 | +4.1 | 3.8%
S5 - Schedule 20251963 | Z1 PREHEAT | 11448.7 | 211.9 | 2448 | 11097.9 | 205.4 | 2373 | +75.0 | 26.4%
| Z2 PREHEAT | 16186.4 | 0 | 3161.4 | 15644.8 | 0 | 3055.6 | +105.8 | 34.0%
| Z3 HEATING | 4912.8 | 0 | 959.5 | 4830.9 | 0 | 943.5 | +16.0 | 10.3%
| Z4 HEATING | 8796.5 | 0 | 1718.1 | 8676.3 | 0 | 1694.6 | +23.5 | 18.5%
| Z5 SOAKING | 0 | 71.4 | 71.4 | 0 | 70.8 | 70.8 | +0.6 | 0.8%
| Z6 SOAKING | 0 | 470 | 470 | 0 | 466.2 | 466.2 | +3.8 | 5.1%
| Z7 SOAKING | 0 | 76.1 | 76.1 | 0 | 75.5 | 75.5 | +0.6 | 0.8%
| Z8 DISCHARGE | 0 | 381.4 | 381.4 | 0 | 378.3 | 378.3 | +3.1 | 4.1%