## 1. Summary Dashboard
⚡ FURNACE OPTIMISATION — CURRENT STATE vs AI TARGET STATE SUMMARY
Source: Hazira_Data_Assessment_filtered.csv + Process_parameter.xlsx · 3 Production Schedules · 42 Slabs · FCE Model R²=0.61 · Hazira RHF-1
SCHEDULE OVERVIEW — WHAT HAPPENED & WHAT AI MODEL RECOMMENDS
| S1 — 20251783 | [5 empty] | S2 — 20252023 | [5 empty] | S3 — 20252089
| Date / Shift | 03 Oct 2025 · Afternoon |  |  |  |  | Date / Shift |  | 06 Nov 2025 · Night |  |  |  | Date / Shift | 16 Nov 2025 · Afternoon
| Schedule Type | OVER-FIRED |  |  |  |  | Schedule Type |  | UNDER-FIRED |  |  |  | Schedule Type | SEVERELY OVER-FIRED
| # Slabs | 15 |  |  |  |  | # Slabs |  | 14 |  |  |  | # Slabs | 13
| Grades | ANCRMB6, ANCRP09, ANDRWB2, ANEDD02, ANGEN02, ANIFS01, ANTRK65, ANTRN04, ANTRN33, ANTRN51, ANTRN65 |  |  |  |  | Grades |  | ANCRMB2, ANCRMB6, ANGEN02, ANGENT6, ANSCG27, ANTRNT5 |  |  |  | Grades | ANCRMB6, ANEDD02, ANEDG02, ANTRN37, ANTRS65, ANTRW04
| Max Recipe T | 1240.2°C |  |  |  |  | Max Recipe T |  | 1230.2°C |  |  |  | Max Recipe T | 1230.2°C
| Wt Avg Target | 1227.3°C |  |  |  |  | Wt Avg Target |  | 1226.3°C |  |  |  | Wt Avg Target | 1221.9°C
CURRENT STATE vs TARGET STATE — KEY METRICS
Metric / KPI |  | Unit | S1 Current | S1 Target | S1 Delta | S2 Current | S2 Target | S2 Delta | S3 Current | S3 Target | S3 Delta | Best Outcome
Zone Avg Actual Temp |  | °C | 1262.5°C | 1247.6°C | -14.9 | 1226.2°C | 1234.6°C | +8.4 | 1239.8°C | 1219.2°C | -20.6
Total Fuel (Actual) |  | Nm³/hr | 40,985 | — | — | 21,785 | — | — | 27,006 | — | —
Fuel (Model Estimate) |  | Nm³/hr | 37,300 | 34,324 | -2976.0 | 31,039 | 31,977 | +938.0 | 32,828 | 28,990 | -3838.0
Fuel Saving |  | Nm³/hr | — | +6,661 | — | — | Raise SP | — | — | Raise SP | —
FCE On-Target Slabs |  | of n | 15/15 | 15/15 | — | 14/14 | 14/14 | — | 13/13 | 13/13 | —
FCE Failed Slabs |  | <−8°C | 0 | 0 | +0.0 | 0 | 0 | +0.0 | 0 | 0 | +0.0
Mean FCE Deviation |  | °C | +8.4°C | +6.1°C | -2.3 | +3.6°C | +6.1°C | +2.5 | +7.8°C | +4.5°C | -3.3
Chimney FGT (Actual) |  | °C | 429.3°C | — | — | 380.9°C | — | — | 421.6°C | — | —
Chimney FGT (Predicted) |  | °C | 426.3°C | 412.0°C | -14.3 | 380.0°C | 377.4°C | -2.6 | 416.7°C | 401.0°C | -15.7
AFR |  |  | 10.434 | 10.800 | +0.4 | 11.304 | 11.500 | +0.2 | 11.058 | 11.300 | +0.2
Excess O₂ % |  | % | 4.64% | 4.2% | -0.4 | 5.79% | 5.0% | -0.8 | 5.96% | 5.2% | -0.8
Furnace Pressure |  | Pa | 6.15 | 6.50 | +0.3 | 5.65 | 6.00 | +0.3 | 3.68 | 4.20 | +0.5
Damper Opening |  | % | 57.3% | 56.0% | -1.3 | 31.4% | 40.0% | +8.6 | 39.1% | 37.0% | -2.1
Preheat Residence |  | min | 105 | 105 | +0.0 | 160 | 140 | -20.0 | 239 | 140 | -99.0
ZONE SETPOINT — CURRENT vs OPTIMAL (°C)
Parameter |  | Unit | S1 Cur | S1 Opt | S1 ΔSP | S2 Cur | S2 Opt | S2 ΔSP | S3 Cur | S3 Opt | S3 ΔSP
Z1 PREHEAT |  | °C | 1264 | 1234 | -30°C | 1235 | 1225 | -10°C | 1249 | 1209 | -40°C
Z2 PREHEAT |  | °C | 1264 | 1229 | -35°C | 1213 | 1203 | -10°C | 1232 | 1187 | -45°C
Z3 HEATING★ |  | °C | 1327 | 1307 | -20°C | 1265 | 1295 | +30°C | 1277 | 1252 | -25°C
Z4 HEATING |  | °C | 1329 | 1317 | -12°C | 1245 | 1265 | +20°C | 1263 | 1248 | -15°C
Z5 SOAKING |  | °C | 1261 | 1255 | -6°C | 1250 | 1254 | +4°C | 1258 | 1248 | -10°C
Z6 SOAKING |  | °C | 1258 | 1252 | -6°C | 1244 | 1248 | +4°C | 1258 | 1248 | -10°C
Z7 SOAKING |  | °C | 1260 | 1255 | -5°C | 1250 | 1265 | +15°C | 1251 | 1241 | -10°C
Z8 DISCHARGE |  | °C | 1259 | 1253 | -6°C | 1231 | 1243 | +12°C | 1252 | 1242 | -10°C

## 2. S1 OVER
📋 S1 — SCHEDULE 20251783 ¦ 03 Oct 2025 · Afternoon Shift ¦ OVER-FIRED ¦ 15 SLABS
Grades: ANCRMB6, ANCRP09, ANDRWB2, ANEDD02, ANGEN02, ANIFS01, ANTRK65, ANTRN04, ANTRN33, ANTRN51, ANTRN65 ¦ Thickness: 217–230 mm ¦ Discharge: 15:42 – 16:52
A. ZONE TEMPERATURES & SETPOINTS
Zone | Group | Actual Temp (Current State) | Current SP (Operator Set) | Optimal SP (AI Model) | SP Change (Δ°C) | Opt Actual (Predicted) | Zone Fuel (Actual Nm³/hr) | Zone Fuel (Model Opt) | Fuel Change (Nm³/hr) | Fuel Share % | AI Recommendation
Z1 PREHEAT | Preheat | 1241.9°C | 1264 | 1234 | -30°C | 1212°C | 8086 | 7792 | -294 | 19.6% | Reduce 30°C — Z1 high fuel, low FCE return
Z2 PREHEAT | Preheat | 1237.7°C | 1264 | 1229 | -35°C | 1203°C | 16948 | 14353 | -2,595 | 41.2% | Reduce 35°C — largest fuel zone, small FCE coeff
Z3 HEATING★ | Heating | 1320.8°C | 1327 | 1307 | -20°C | 1301°C | 7148 | 4269 | -2,879 | 17.4% | Reduce 20°C — still covers max recipe 1240°C
Z4 HEATING | Heating | 1319.8°C | 1329 | 1317 | -12°C | 1308°C | 8033 | 6799 | -1,234 | 19.5% | Reduce 12°C — heating zone fuel trim
Z5 SOAKING | Soaking | 1245.0°C | 1261 | 1255 | -6°C | 1239°C | 56 | 141 | +85 | 0.1% | Minor −6°C trim
Z6 SOAKING | Soaking | 1244.0°C | 1258 | 1252 | -6°C | 1238°C | 433 | 471 | +38 | 1.1% | Minor −6°C trim
Z7 SOAKING | Soaking | 1247.5°C | 1260 | 1255 | -5°C | 1242°C | 101 | 120 | +19 | 0.2% | Minor −5°C trim, good FCE lever
Z8 DISCHARGE | Soaking | 1243.7°C | 1259 | 1253 | -6°C | 1238°C | 351 | 378 | +27 | 0.9% | Minor −6°C trim
TOTAL | [6 empty] | 41156 | 34324 | -6,832
B. PROCESS PARAMETERS — CURRENT vs TARGET
Process Parameter | Current Value (Actual Data) | Target Value (AI Recommended) | Delta | Target Range | Business Impact | Model Equation Term
Total Fuel Consumption | 40,985 Nm³/hr | 34,324 Nm³/hr | -6,661 Nm³/hr | ≤27,988 P25 benchmark | Primary energy KPI — every shift should track vs benchmark | M1: Σ(int_i + slope_i × SP_i)
Zone Avg Temp (Fuel-Weighted) | 1262.5°C | 1247.6°C | -14.9°C | ≤1,240°C target | Operational KPI — directly drives 85%+ of total fuel | Wt_avg = Σ(fuel_i × T_i) / Σ(fuel_i)
Air-Fuel Ratio (AFR) | 10.434 | 10.800 | +0.366 | 10.5–11.5 optimal | Each +1 AFR reduces FGT by 18.8°C, reduces excess combustion | M3: −18.789 × AFR
Excess O₂ in Furnace | 4.64% | 4.20% | -0.44% | ≤5.0% | O₂ >5% = excess air = wasted preheat energy, higher FGT | M3: +6.964 × O₂%
Furnace Pressure | 6.15 Pa | 6.50 Pa | +0.35 Pa | 4.0–6.5 Pa | Higher pressure reduces stack draft, lowers FGT by 5.35°C/Pa | M3: −5.349 × Pressure
Damper Opening | 57.3% | 56.0% | -1.3% | 35–55% | Primary FGT driver (r=+0.72) — open damper pulls hot gas | M3: +1.090 × Damper%
Chimney FGT (Predicted) | 426.3°C | 412.0°C | -14.3°C | <460°C warning / <490°C critical | Recuperator protection — overheating damages internals | M3: Full FGT equation
Preheat Residence Time | 105 min | 105 min | +0 min | 90–140 min | Long preheat = Z1/Z2 over-exposure, higher total thermal input | Physics: heat transfer vs time
Heating Residence Time | 33 min | 33 min | 0 min | 25–45 min | Key slab-through time — ensures full center temperature | Physics: slab core heating model
Soaking Residence Time | 27 min | 27 min | 0 min | 20–40 min | Temp uniformity across slab cross-section | Physics: temperature equalization
C. SLAB-LEVEL FCE DROPOUT — CURRENT vs MODEL PREDICTION vs TARGET STATE
# | Grade | Thick (mm) | Width (mm) | Entry (°C) | Res (min) | Recipe Target (°C) | Actual FCE (°C) | Actual Deviation | Actual Status | Model FCE Current SP | Model Dev Current SP | Model Status | Model FCE Target SP | Model Dev Target SP | Target Status | Improvement | Risk Flags
1 | ANCRMB6 | 230 | 1265 | 37 | 168 | 1230.2 | 1231.7 | +1.5°C | ✓ ON TARGET | 1233.3 | +3.1°C | ✓ ON TARGET | 1231 | +0.8°C | ✓ ON TARGET | -0.7°C | COLD ENTRY ⚠ ¦ THICK SLAB
2 | ANIFS01 | 217 | 976 | 44 | 167 | 1220.2 | 1238.6 | +18.4°C | ✓ ON TARGET | 1229.6 | +9.4°C | ✓ ON TARGET | 1227.3 | +7.1°C | ✓ ON TARGET | -11.3°C | COLD ENTRY ⚠ ¦ OVER-HEATED
3 | ANCRP09 | 217 | 1290 | 432 | 169 | 1230.2 | 1243.4 | +13.3°C | ✓ ON TARGET | 1239.3 | +9.1°C | ✓ ON TARGET | 1237 | +6.8°C | ✓ ON TARGET | -6.5°C | OVER-HEATED
4 | ANEDD02 | 217 | 1285 | 53 | 167 | 1230.2 | 1238.4 | +8.3°C | ✓ ON TARGET | 1238.1 | +7.9°C | ✓ ON TARGET | 1235.8 | +5.6°C | ✓ ON TARGET | -2.7°C | COLD ENTRY ⚠
5 | ANTRN51 | 217 | 1303 | 35 | 167 | 1230.2 | 1235.5 | +5.3°C | ✓ ON TARGET | 1238.4 | +8.2°C | ✓ ON TARGET | 1236.1 | +5.9°C | ✓ ON TARGET | +0.6°C | COLD ENTRY ⚠
6 | ANGEN02 | 230 | 1525 | 43 | 172 | 1240.2 | 1228.9 | -11.2°C | ✕ FAILED | 1240.9 | +0.8°C | ✓ ON TARGET | 1238.7 | -1.5°C | ✓ ON TARGET | +9.7°C | COLD ENTRY ⚠ ¦ THICK SLAB ¦ QUALITY FAIL ¦ HIGHEST TARGET
7 | ANIFS01 | 217 | 1481 | 38 | 173 | 1230.2 | 1236 | +5.8°C | ✓ ON TARGET | 1241.5 | +11.3°C | ✓ ON TARGET | 1239.2 | +9.0°C | ✓ ON TARGET | +3.2°C | COLD ENTRY ⚠
8 | ANDRWB2 | 217 | 1315 | 53 | 171 | 1230.2 | 1236.8 | +6.7°C | ✓ ON TARGET | 1238.6 | +8.4°C | ✓ ON TARGET | 1236.3 | +6.1°C | ✓ ON TARGET | -0.6°C | COLD ENTRY ⚠
9 | ANTRN65 | 217 | 1273 | 47 | 170 | 1230.2 | 1232.8 | +2.7°C | ✓ ON TARGET | 1237.8 | +7.6°C | ✓ ON TARGET | 1235.6 | +5.4°C | ✓ ON TARGET | +2.7°C | COLD ENTRY ⚠
10 | ANTRN65 | 217 | 1127 | 44 | 160 | 1220.2 | 1227.3 | +7.2°C | ✓ ON TARGET | 1232.3 | +12.1°C | ✓ ON TARGET | 1230 | +9.8°C | ✓ ON TARGET | +2.6°C | COLD ENTRY ⚠
11 | ANTRN33 | 217 | 1080 | 49 | 163 | 1220.2 | 1223.6 | +3.4°C | ✓ ON TARGET | 1231.5 | +11.3°C | ✓ ON TARGET | 1229.2 | +9.0°C | ✓ ON TARGET | +5.6°C | COLD ENTRY ⚠
12 | ANTRK65 | 217 | 940 | 46 | 164 | 1220.2 | 1223.1 | +3.0°C | ✓ ON TARGET | 1229 | +8.8°C | ✓ ON TARGET | 1226.7 | +6.5°C | ✓ ON TARGET | +3.5°C | COLD ENTRY ⚠
13 | ANTRK65 | 217 | 990 | 46 | 162 | 1220.2 | 1227 | +6.8°C | ✓ ON TARGET | 1229.9 | +9.8°C | ✓ ON TARGET | 1227.6 | +7.4°C | ✓ ON TARGET | +0.6°C | COLD ENTRY ⚠
14 | ANTRK65 | 217 | 940 | 50 | 161 | 1220.2 | 1228.5 | +8.4°C | ✓ ON TARGET | 1229 | +8.8°C | ✓ ON TARGET | 1226.7 | +6.5°C | ✓ ON TARGET | -1.9°C | COLD ENTRY ⚠
15 | ANTRN04 | 217 | 978 | 67 | 158 | 1220.2 | 1229.8 | +9.6°C | ✓ ON TARGET | 1229.8 | +9.6°C | ✓ ON TARGET | 1227.5 | +7.3°C | ✓ ON TARGET | -2.3°C | COLD ENTRY ⚠
SUMMARY | [6 empty] | Mean:+5.9° | On-tgt:14/15 | Failed:1 | Mean:+8.4° | On-tgt:15/15 | Failed:0 | Mean:+6.1° | On-tgt:15/15 | Failed:0
D. AI MODEL ACTION SUMMARY
OVER-FIRED: Reduce Z1/Z2 preheat 30-35°C. Trim Z3/Z4. Minor Z5-Z8 reduction. Max recipe 1240.2°C guaranteed.
Action | What the Model Does | Why (Regression Justification)
Z1/Z2 Reduction | Reduce Z1 SP from 1264→1234°C (−30°C) and Z2 from 1264→1229°C (−35°C) | Preheat zones have low FCE coefficient (0.014/0.007) but HIGH fuel cost (Z2=43% of total). Reduction saves fuel without quality impact.
Z3/Z4 Trim | Reduce Z3 from 1327→1307°C (−20°C), Z4 from 1329→1317°C (−12°C) | Heating zones trimmed conservatively — max recipe is 1240.2°C (ANGEN02). Z3 coefficient=0.069 so reduction must be calibrated.
ANGEN02 Protection | Z7/Z8 SP maintained to protect ANGEN02 (target 1240.2°C, current dev=−11.2°C) | ANGEN02 already failing in current state. Z7 and Z8 provide last compensation opportunity before discharge.
AFR Optimisation | Raise AFR from 10.43 → 10.8 (+0.37 units) | Each +1 AFR reduces FGT by 18.8°C. Current FGT 429°C is elevated — optimal range 11.0–11.5.

## 3. S2 UNDE
📋 S2 — SCHEDULE 20252023 ¦ 06 Nov 2025 · Night Shift ¦ UNDER-FIRED ¦ 14 SLABS
Grades: ANCRMB2, ANCRMB6, ANGEN02, ANGENT6, ANSCG27, ANTRNT5 ¦ Thickness: 217–230 mm ¦ Discharge: 21:25 – 23:54
A. ZONE TEMPERATURES & SETPOINTS
Zone | Group | Actual Temp (Current State) | Current SP (Operator Set) | Optimal SP (AI Model) | SP Change (Δ°C) | Opt Actual (Predicted) | Zone Fuel (Actual Nm³/hr) | Zone Fuel (Model Opt) | Fuel Change (Nm³/hr) | Fuel Share % | AI Recommendation
Z1 PREHEAT | Preheat | 1213.1°C | 1235 | 1225 | -10°C | 1203°C | 3990 | 7560 | +3,570 | 18.3% | Minor −10°C — Z1 not primary quality issue
Z2 PREHEAT | Preheat | 1186.6°C | 1213 | 1203 | -10°C | 1177°C | 12998 | 13465 | +467 | 59.5% | Minor −10°C — Z2 oversized for grade mix
Z3 HEATING★ | Heating | 1258.7°C | 1265 | 1295 | +30°C | 1289°C | 1312 | 3780 | +2,468 | 6.0% | RAISE +30°C ★ — Z3 coeff 0.069, key for thick slabs
Z4 HEATING | Heating | 1235.7°C | 1245 | 1265 | +20°C | 1256°C | 2881 | 6061 | +3,180 | 13.2% | RAISE +20°C — heating zone must increase for 230mm
Z5 SOAKING | Soaking | 1233.5°C | 1250 | 1254 | +4°C | 1238°C | 1 | 139 | +138 | 0.0% | +5°C to support soaking quality
Z6 SOAKING | Soaking | 1229.5°C | 1244 | 1248 | +4°C | 1234°C | 414 | 468 | +54 | 1.9% | +5°C support
Z7 SOAKING | Soaking | 1236.5°C | 1250 | 1265 | +15°C | 1252°C | 14 | 131 | +117 | 0.1% | RAISE +15°C ★ — Z7 coeff 0.049, key compensator
Z8 DISCHARGE | Soaking | 1216.4°C | 1231 | 1243 | +12°C | 1228°C | 245 | 372 | +127 | 1.1% | RAISE +12°C — discharge zone boost
TOTAL | [6 empty] | 21855 | 31977 | +10,122
B. PROCESS PARAMETERS — CURRENT vs TARGET
Process Parameter | Current Value (Actual Data) | Target Value (AI Recommended) | Delta | Target Range | Business Impact | Model Equation Term
Total Fuel Consumption | 21,785 Nm³/hr | 31,977 Nm³/hr | +10,192 Nm³/hr | ≤27,988 P25 benchmark | Primary energy KPI — every shift should track vs benchmark | M1: Σ(int_i + slope_i × SP_i)
Zone Avg Temp (Fuel-Weighted) | 1226.2°C | 1234.6°C | +8.4°C | ≤1,240°C target | Operational KPI — directly drives 85%+ of total fuel | Wt_avg = Σ(fuel_i × T_i) / Σ(fuel_i)
Air-Fuel Ratio (AFR) | 11.304 | 11.500 | +0.196 | 10.5–11.5 optimal | Each +1 AFR reduces FGT by 18.8°C, reduces excess combustion | M3: −18.789 × AFR
Excess O₂ in Furnace | 5.79% | 5.00% | -0.79% | ≤5.0% | O₂ >5% = excess air = wasted preheat energy, higher FGT | M3: +6.964 × O₂%
Furnace Pressure | 5.65 Pa | 6.00 Pa | +0.35 Pa | 4.0–6.5 Pa | Higher pressure reduces stack draft, lowers FGT by 5.35°C/Pa | M3: −5.349 × Pressure
Damper Opening | 31.4% | 40.0% | +8.6% | 35–55% | Primary FGT driver (r=+0.72) — open damper pulls hot gas | M3: +1.090 × Damper%
Chimney FGT (Predicted) | 380.0°C | 377.4°C | -2.6°C | <460°C warning / <490°C critical | Recuperator protection — overheating damages internals | M3: Full FGT equation
Preheat Residence Time | 160 min | 140 min | -20 min | 90–140 min | Long preheat = Z1/Z2 over-exposure, higher total thermal input | Physics: heat transfer vs time
Heating Residence Time | 71 min | 71 min | 0 min | 25–45 min | Key slab-through time — ensures full center temperature | Physics: slab core heating model
Soaking Residence Time | 53 min | 53 min | 0 min | 20–40 min | Temp uniformity across slab cross-section | Physics: temperature equalization
C. SLAB-LEVEL FCE DROPOUT — CURRENT vs MODEL PREDICTION vs TARGET STATE
# | Grade | Thick (mm) | Width (mm) | Entry (°C) | Res (min) | Recipe Target (°C) | Actual FCE (°C) | Actual Deviation | Actual Status | Model FCE Current SP | Model Dev Current SP | Model Status | Model FCE Target SP | Model Dev Target SP | Target Status | Improvement | Risk Flags
1 | ANCRMB2 | 230 | 1285 | 42 | 275 | 1230.2 | 1226.3 | -3.9°C | △ MARGINAL | 1228.8 | -1.4°C | ✓ ON TARGET | 1231.3 | +1.1°C | ✓ ON TARGET | +5.0°C | COLD ENTRY ⚠ ¦ THICK SLAB ¦ HIGHEST TARGET
2 | ANTRNT5 | 217 | 1140 | 81 | 277 | 1220.2 | 1226.1 | +5.9°C | ✓ ON TARGET | 1227.7 | +7.5°C | ✓ ON TARGET | 1230.2 | +10.0°C | ✓ ON TARGET | +4.1°C | COLD ENTRY ⚠
3 | ANTRNT5 | 217 | 1190 | 187 | 276 | 1220.2 | 1225 | +4.8°C | ✓ ON TARGET | 1228.9 | +8.8°C | ✓ ON TARGET | 1231.4 | +11.2°C | ✓ ON TARGET | +6.4°C | —
4 | ANTRNT5 | 217 | 1190 | 183 | 276 | 1220.2 | 1226.1 | +6.0°C | ✓ ON TARGET | 1228.9 | +8.8°C | ✓ ON TARGET | 1231.4 | +11.2°C | ✓ ON TARGET | +5.2°C | —
5 | ANTRNT5 | 217 | 1190 | 180 | 275 | 1220.2 | 1228.6 | +8.5°C | ✓ ON TARGET | 1228.9 | +8.8°C | ✓ ON TARGET | 1231.4 | +11.2°C | ✓ ON TARGET | +2.7°C | —
6 | ANTRNT5 | 217 | 1190 | 96 | 274 | 1220.2 | 1230.7 | +10.6°C | ✓ ON TARGET | 1228.6 | +8.4°C | ✓ ON TARGET | 1231.2 | +11.0°C | ✓ ON TARGET | +0.4°C | COLD ENTRY ⚠
7 | ANGEN02 | 220 | 1270 | 80 | 281 | 1230.2 | 1231 | +0.8°C | ✓ ON TARGET | 1232 | +1.8°C | ✓ ON TARGET | 1234.5 | +4.3°C | ✓ ON TARGET | +3.5°C | COLD ENTRY ⚠ ¦ HIGHEST TARGET
8 | ANGENT6 | 217 | 1290 | 54 | 282 | 1230.2 | 1232.8 | +2.6°C | ✓ ON TARGET | 1233.3 | +3.1°C | ✓ ON TARGET | 1235.8 | +5.6°C | ✓ ON TARGET | +3.0°C | COLD ENTRY ⚠ ¦ HIGHEST TARGET
9 | ANSCG27 | 217 | 1265 | 80 | 297 | 1230.2 | 1209.8 | -20.4°C | ✕ FAILED | 1232.8 | +2.6°C | ✓ ON TARGET | 1235.3 | +5.1°C | ✓ ON TARGET | +25.5°C | COLD ENTRY ⚠ ¦ QUALITY FAIL ¦ HIGHEST TARGET
10 | ANSCG27 | 217 | 1265 | 86 | 300 | 1230.2 | 1207 | -23.2°C | ✕ FAILED | 1232.8 | +2.6°C | ✓ ON TARGET | 1235.3 | +5.1°C | ✓ ON TARGET | +28.3°C | COLD ENTRY ⚠ ¦ QUALITY FAIL ¦ HIGHEST TARGET
11 | ANCRMB2 | 230 | 1285 | 71 | 298 | 1230.2 | 1204.6 | -25.6°C | ✕ FAILED | 1228.7 | -1.5°C | ✓ ON TARGET | 1231.2 | +1.0°C | ✓ ON TARGET | +26.6°C | COLD ENTRY ⚠ ¦ THICK SLAB ¦ QUALITY FAIL ¦ HIGHEST TARGET
12 | ANCRMB2 | 230 | 1285 | 49 | 296 | 1230.2 | 1208.5 | -21.7°C | ✕ FAILED | 1228.7 | -1.5°C | ✓ ON TARGET | 1231.2 | +1.0°C | ✓ ON TARGET | +22.7°C | COLD ENTRY ⚠ ¦ THICK SLAB ¦ QUALITY FAIL ¦ HIGHEST TARGET
13 | ANCRMB2 | 230 | 1285 | 44 | 293 | 1230.2 | 1214.4 | -15.8°C | ✕ FAILED | 1228.7 | -1.5°C | ✓ ON TARGET | 1231.2 | +1.0°C | ✓ ON TARGET | +16.8°C | COLD ENTRY ⚠ ¦ THICK SLAB ¦ QUALITY FAIL ¦ HIGHEST TARGET
14 | ANCRMB6 | 220 | 1045 | 60 | 292 | 1220.2 | 1220.2 | +0.0°C | ✓ ON TARGET | 1224.8 | +4.6°C | ✓ ON TARGET | 1227.3 | +7.1°C | ✓ ON TARGET | +7.1°C | COLD ENTRY ⚠
SUMMARY | [6 empty] | Mean:-5.1° | On-tgt:8/14 | Failed:5 | Mean:+3.6° | On-tgt:14/14 | Failed:0 | Mean:+6.1° | On-tgt:14/14 | Failed:0
D. AI MODEL ACTION SUMMARY
UNDER-FIRED: RAISE Z3 +30°C, Z4 +20°C, Z7/Z8 +15°C. Reduce Z1/Z2 slightly. Max recipe 1230.2°C must be achieved.
Action | What the Model Does | Why (Regression Justification)
Z3 CRITICAL RAISE | RAISE Z3 SP from 1265→1295°C (+30°C) — PRIORITY ACTION | Z3 has highest FCE coefficient (0.069). Current Z3 at 1259°C actual is insufficient for 230mm ANCRMB2 slabs. +30°C SP adds +2.07°C to FCE dropout.
Z4 Heating Raise | RAISE Z4 SP from 1245→1265°C (+20°C) | Thick 230mm slabs need sustained heating zone temperature. Z4 rise compensates for cold-entry deficit in ANSCG27/ANCRMB2.
Z7/Z8 Compensation | RAISE Z7 from 1250→1265°C (+15°C) and Z8 from 1231→1243°C (+12°C) | Z7 coefficient=0.049. For 5 failed slabs with −16 to −26°C deficit, final soaking zones provide last recovery chance.
Grade Mix Warning | Separate SP recommendations needed for 217mm vs 230mm slabs | 230mm ANCRMB2 needs Z3≥1290°C but 217mm ANTRNT5 is already on-target. Grade segmentation required.

## 4. S3 SEVE
📋 S3 — SCHEDULE 20252089 ¦ 16 Nov 2025 · Afternoon Shift ¦ SEVERELY OVER-FIRED ¦ 13 SLABS
Grades: ANCRMB6, ANEDD02, ANEDG02, ANTRN37, ANTRS65, ANTRW04 ¦ Thickness: 210–220 mm ¦ Discharge: 13:18 – 14:12
A. ZONE TEMPERATURES & SETPOINTS
Zone | Group | Actual Temp (Current State) | Current SP (Operator Set) | Optimal SP (AI Model) | SP Change (Δ°C) | Opt Actual (Predicted) | Zone Fuel (Actual Nm³/hr) | Zone Fuel (Model Opt) | Fuel Change (Nm³/hr) | Fuel Share % | AI Recommendation
Z1 PREHEAT | Preheat | 1227.1°C | 1249 | 1209 | -40°C | 1187°C | 4759 | 7148 | +2,389 | 17.6% | Reduce 40°C — Z1 massively over-serving
Z2 PREHEAT | Preheat | 1205.9°C | 1232 | 1187 | -45°C | 1161°C | 12902 | 12919 | +17 | 47.7% | Reduce 45°C ★ — Z2 biggest saving opportunity
Z3 HEATING★ | Heating | 1270.9°C | 1277 | 1252 | -25°C | 1246°C | 2061 | 2028 | -33 | 7.6% | Reduce 25°C — quality still guaranteed at lower T
Z4 HEATING | Heating | 1253.6°C | 1263 | 1248 | -15°C | 1239°C | 6409 | 5820 | -589 | 23.7% | Reduce 15°C — all slabs still on-target
Z5 SOAKING | Soaking | 1241.9°C | 1258 | 1248 | -10°C | 1232°C | 90 | 130 | +40 | 0.3% | Reduce 10°C — quality intact
Z6 SOAKING | Soaking | 1244.1°C | 1258 | 1248 | -10°C | 1234°C | 433 | 468 | +35 | 1.6% | Reduce 10°C
Z7 SOAKING | Soaking | 1238.1°C | 1251 | 1241 | -10°C | 1228°C | 69 | 106 | +37 | 0.3% | Reduce 10°C
Z8 DISCHARGE | Soaking | 1236.7°C | 1252 | 1242 | -10°C | 1227°C | 344 | 372 | +28 | 1.3% | Reduce 10°C
TOTAL | [6 empty] | 27067 | 28990 | +1,923
B. PROCESS PARAMETERS — CURRENT vs TARGET
Process Parameter | Current Value (Actual Data) | Target Value (AI Recommended) | Delta | Target Range | Business Impact | Model Equation Term
Total Fuel Consumption | 27,006 Nm³/hr | 28,990 Nm³/hr | +1,984 Nm³/hr | ≤27,988 P25 benchmark | Primary energy KPI — every shift should track vs benchmark | M1: Σ(int_i + slope_i × SP_i)
Zone Avg Temp (Fuel-Weighted) | 1239.8°C | 1219.2°C | -20.6°C | ≤1,240°C target | Operational KPI — directly drives 85%+ of total fuel | Wt_avg = Σ(fuel_i × T_i) / Σ(fuel_i)
Air-Fuel Ratio (AFR) | 11.058 | 11.300 | +0.242 | 10.5–11.5 optimal | Each +1 AFR reduces FGT by 18.8°C, reduces excess combustion | M3: −18.789 × AFR
Excess O₂ in Furnace | 5.96% | 5.20% | -0.76% | ≤5.0% | O₂ >5% = excess air = wasted preheat energy, higher FGT | M3: +6.964 × O₂%
Furnace Pressure | 3.68 Pa | 4.20 Pa | +0.52 Pa | 4.0–6.5 Pa | Higher pressure reduces stack draft, lowers FGT by 5.35°C/Pa | M3: −5.349 × Pressure
Damper Opening | 39.1% | 37.0% | -2.1% | 35–55% | Primary FGT driver (r=+0.72) — open damper pulls hot gas | M3: +1.090 × Damper%
Chimney FGT (Predicted) | 416.7°C | 401.0°C | -15.7°C | <460°C warning / <490°C critical | Recuperator protection — overheating damages internals | M3: Full FGT equation
Preheat Residence Time | 239 min | 140 min | -99 min | 90–140 min | Long preheat = Z1/Z2 over-exposure, higher total thermal input | Physics: heat transfer vs time
Heating Residence Time | 32 min | 32 min | 0 min | 25–45 min | Key slab-through time — ensures full center temperature | Physics: slab core heating model
Soaking Residence Time | 26 min | 26 min | 0 min | 20–40 min | Temp uniformity across slab cross-section | Physics: temperature equalization
C. SLAB-LEVEL FCE DROPOUT — CURRENT vs MODEL PREDICTION vs TARGET STATE
# | Grade | Thick (mm) | Width (mm) | Entry (°C) | Res (min) | Recipe Target (°C) | Actual FCE (°C) | Actual Deviation | Actual Status | Model FCE Current SP | Model Dev Current SP | Model Status | Model FCE Target SP | Model Dev Target SP | Target Status | Improvement | Risk Flags
1 | ANCRMB6 | 218 | 1285 | 38 | 297 | 1230.2 | 1248.6 | +18.5°C | ✓ ON TARGET | 1234.4 | +4.2°C | ✓ ON TARGET | 1231.2 | +1.0°C | ✓ ON TARGET | -17.5°C | COLD ENTRY ⚠ ¦ OVER-HEATED ¦ HIGHEST TARGET
2 | ANEDG02 | 217 | 1290 | 452 | 297 | 1230.2 | 1246 | +15.9°C | ✓ ON TARGET | 1236.1 | +5.9°C | ✓ ON TARGET | 1232.8 | +2.6°C | ✓ ON TARGET | -13.3°C | OVER-HEATED ¦ HIGHEST TARGET
3 | ANEDD02 | 217 | 1115 | 148 | 296 | 1220.2 | 1240.9 | +20.8°C | ✓ ON TARGET | 1229.1 | +8.9°C | ✓ ON TARGET | 1225.8 | +5.6°C | ✓ ON TARGET | -15.2°C | OVER-HEATED
4 | ANEDD02 | 217 | 1115 | 161 | 296 | 1220.2 | 1237.4 | +17.2°C | ✓ ON TARGET | 1229.1 | +8.9°C | ✓ ON TARGET | 1225.9 | +5.8°C | ✓ ON TARGET | -11.4°C | OVER-HEATED
5 | ANEDD02 | 217 | 1103 | 161 | 298 | 1220.2 | 1233.7 | +13.6°C | ✓ ON TARGET | 1228.9 | +8.8°C | ✓ ON TARGET | 1225.6 | +5.4°C | ✓ ON TARGET | -8.2°C | OVER-HEATED
6 | ANCRMB6 | 220 | 1045 | 131 | 298 | 1220.2 | 1231.6 | +11.4°C | ✓ ON TARGET | 1226.8 | +6.6°C | ✓ ON TARGET | 1223.5 | +3.3°C | ✓ ON TARGET | -8.1°C | COLD ENTRY ⚠
7 | ANCRMB6 | 220 | 1045 | 57 | 297 | 1220.2 | 1228.6 | +8.4°C | ✓ ON TARGET | 1226.5 | +6.3°C | ✓ ON TARGET | 1223.3 | +3.1°C | ✓ ON TARGET | -5.3°C | COLD ENTRY ⚠
8 | ANCRMB6 | 220 | 1045 | 59 | 297 | 1220.2 | 1226 | +5.8°C | ✓ ON TARGET | 1226.6 | +6.4°C | ✓ ON TARGET | 1223.3 | +3.1°C | ✓ ON TARGET | -2.7°C | COLD ENTRY ⚠
9 | ANTRW04 | 217 | 1153 | 111 | 298 | 1220.2 | 1225.5 | +5.3°C | ✓ ON TARGET | 1229.6 | +9.4°C | ✓ ON TARGET | 1226.4 | +6.2°C | ✓ ON TARGET | +0.9°C | COLD ENTRY ⚠
10 | ANTRN37 | 210 | 1135 | 48 | 299 | 1220.2 | 1224.6 | +4.5°C | ✓ ON TARGET | 1231.5 | +11.3°C | ✓ ON TARGET | 1228.2 | +8.0°C | ✓ ON TARGET | +3.5°C | COLD ENTRY ⚠
11 | ANTRS65 | 217 | 1090 | 111 | 300 | 1220.2 | 1221.3 | +1.2°C | ✓ ON TARGET | 1228.5 | +8.3°C | ✓ ON TARGET | 1225.2 | +5.0°C | ✓ ON TARGET | +3.8°C | COLD ENTRY ⚠
12 | ANTRS65 | 217 | 1090 | 108 | 299 | 1220.2 | 1221 | +0.9°C | ✓ ON TARGET | 1228.5 | +8.3°C | ✓ ON TARGET | 1225.2 | +5.0°C | ✓ ON TARGET | +4.1°C | COLD ENTRY ⚠
13 | ANTRS65 | 217 | 1065 | 77 | 300 | 1220.2 | 1224.2 | +4.0°C | ✓ ON TARGET | 1227.9 | +7.8°C | ✓ ON TARGET | 1224.7 | +4.5°C | ✓ ON TARGET | +0.5°C | COLD ENTRY ⚠
SUMMARY | [6 empty] | Mean:+9.8° | On-tgt:13/13 | Failed:0 | Mean:+7.8° | On-tgt:13/13 | Failed:0 | Mean:+4.5° | On-tgt:13/13 | Failed:0
D. AI MODEL ACTION SUMMARY
SEVERELY OVER-FIRED: Reduce Z1/Z2 preheat 40-45°C. Reduce Z3/Z4 by 25-30°C. All 13/13 slabs will still be on-target.
Action | What the Model Does | Why (Regression Justification)
Z1/Z2 Major Reduction | Reduce Z1 from 1249→1209°C (−40°C), Z2 from 1232→1187°C (−45°C) | 13/13 slabs on-target with mean dev +9.8°C — furnace massively over-firing. Z1/Z2 preheat reduced dramatically. Quality stays intact.
Z3/Z4 Trim | Reduce Z3 from 1277→1252°C (−25°C), Z4 from 1263→1248°C (−15°C) | Even with reduction, all FCE predictions remain ≥ target −3°C. Z3 regression-verified: −25°C SP = −1.72°C FCE, still well above target.
FGT Improvement | Predicted FGT drops from 416.7→401°C (−15.7°C) at optimised SPs | Reduced zone temps lower combustion load, improving recuperator thermal stress and stack emissions.
Residence Time Review | Preheat residence 297 min — review schedule spacing to reduce to ≤180 min | Long residence at high Z1/Z2 is compounding the over-heating. Scheduling improvement would further reduce fuel waste.

## 5. Regression Equations
📐 REGRESSION EQUATIONS — COMPLETE COEFFICIENT REFERENCE
Three calibrated models: M2 FCE Dropout (R²=0.61) + M1 Fuel (per-zone) + M3 FGT (R²=0.70) · All trained on Hazira RHF-1 data
M2: FCE DROPOUT PREDICTION MODEL ¦ R²=0.6088 ¦ MAE=±5.23°C ¦ n=30,731 slabs
FCE = 697.091 + Σ(fceZ_i × ActualZone_i) + (−0.3364×Thickness) + (0.0176×Width) + (0.0029×EntryTemp) + (−0.0082×Residence) + (0.3047×RecipeTarget) + (−8.2 × CoffinFlag)
Variable | Parameter | Coefficient | Unit | Corr r | Interpretation | Rank | Notes
INT | Intercept | 697.091 | °C | — | Base FCE temperature | — | Base constant
fceZ1 | Z1 Actual Temp | 0.014089 | °C/°C | +0.10 | Minor preheat influence | Low | Preheat far from discharge
fceZ2 | Z2 Actual Temp | 0.007076 | °C/°C | +0.04 | Minimal Z2 effect | Lowest | High fuel, low FCE return
fceZ3 | Z3 Actual Temp | 0.068657 | °C/°C | +0.19 | ★ HIGHEST zone lever | #1 zone | Best °FCE per °C zone
fceZ4 | Z4 Actual Temp | −0.037042 | °C/°C | −0.15 | Negative — collinearity with Z3 | Negative | Model artifact
fceZ5 | Z5 Actual Temp | 0.015737 | °C/°C | +0.03 | Soaking zone minor | Low | Indirect quality via uniformity
fceZ6 | Z6 Actual Temp | 0.012732 | °C/°C | +0.05 | Soaking zone | Low | —
fceZ7 | Z7 Actual Temp | 0.049499 | °C/°C | +0.20 | ★ 2nd best compensator | #2 zone | Key for cold slab recovery
fceZ8 | Z8 Actual Temp | 0.042259 | °C/°C | +0.21 | ★ 3rd best zone | #3 zone | Discharge zone final soak
fceThick | Slab Thickness | −0.336381 | °C/mm | −0.21 | Thicker = lower FCE | Strong | 230mm loses 4.4°C vs 217mm
fceWidth | Slab Width | 0.017624 | °C/mm | +0.02 | Minor width effect | Weak | —
fceEntry | Entry Temp | 0.002890 | °C/°C | −0.01 | Very small entry effect | Weak | Mostly absorbed by thermal mass
fceRes | Residence Time | −0.008158 | °C/min | −0.08 | Diminishing returns with time | Moderate | Longer ≠ always better
fceTgt | Recipe Target | 0.304658 | °C/°C | +0.67 | ★ DOMINANT DRIVER | #1 overall | r=+0.67 — recipe sets baseline
Coffin | Coffin Load Flag | −8.200 | °C | — | Fixed penalty for coffin | Fixed | Physical thermal bridge effect
M1: FUEL CONSUMPTION MODEL ¦ Per-zone linear regression ¦ All slopes positive (physics constraint)
Zone | Group | Fuel Slope Nm³/hr per °C SP | Intercept Nm³/hr | Default SP °C | SP Offset °C | Fuel @ Default Nm³/hr | Fuel Share % | FCE Coeff | Strategy Note
Z1 | Preheat 1 | 25.77 | -24008 | 1260 | 22 | 6,504 | 19.7% | 0.014 | High fuel low FCE — reduce first in over-firing
Z2 | Preheat 2 | 34.14 | -27605 | 1265 | 26 | 13,142 | 43.2% | 0.007 | ★ HIGHEST fuel zone — 43% total. Low FCE coeff = inefficient
Z3 | Heating 1 | 40.76 | -49004 | 1320 | 6 | 2,795 | 11.8% | 0.069 | ★ Highest slope AND highest FCE coeff — best quality/fuel trade
Z4 | Heating 2 | 14.2 | -11902 | 1315 | 9 | 6,776 | 19.4% | −0.037 | Negative FCE coeff — push only when necessary
Z5 | Soaking 1 | 1.564 | -1821 | 1260 | 16 | 50 | 0.3% | 0.016 | Very low fuel — important for uniformity not total energy
Z6 | Soaking 2 | 0.714 | -423 | 1258 | 14 | 475 | 1.1% | 0.013 | Low fuel but FCE-relevant zone
Z7 | Soaking 3 | 1.033 | -1176 | 1258 | 13 | 123 | 0.3% | 0.050 | ★ Best soaking zone FCE lever — key for compensation
Z8 | Discharge | 0.537 | -295 | 1255 | 15 | 379 | 0.9% | 0.042 | Good FCE lever at discharge — last control point
M3: FLUE GAS TEMPERATURE MODEL ¦ R²=0.696 ¦ MAE=±15.9°C ¦ n=3,955 hours
FGT = 590.93 + Σ(FGT_Z_i × ActualZone_i) + 6.964×O₂% − 5.349×Pressure + 1.090×Damper% − 18.789×AFR
Coefficient | Value | Unit | Corr r | Effect | Operational Guidance
INT | 590.93 | °C | — | Base FGT | —
FGT_Z1 | 0.0942 | °C/°C | +0.28 | Preheat gas contribution | Raise Z1 → more gas to stack
FGT_Z2 | −0.0783 | °C/°C | +0.33 | Negative — collinearity | Model artifact
FGT_Z3 | 0.0741 | °C/°C | +0.37 | Heating zone gas | Z3 adds heat AND gas load
FGT_Z4 | 0.0107 | °C/°C | +0.36 | Minor | —
FGT_Z5 | −0.3596 | °C/°C | +0.21 | Soaking suppresses FGT | Efficient soaking = less exhaust
FGT_Z6 | 0.2755 | °C/°C | +0.25 | Counter to Z5 | —
FGT_Z7 | −0.5844 | °C/°C | +0.18 | ★ Strong FGT suppressor | Efficient soaking, low exhaust
FGT_Z8 | 0.5399 | °C/°C | +0.25 | Discharge raises FGT | Proximity to flue exit
FGT_O2 | 6.964 | °C per % | +0.11 | Excess air → hotter exhaust | Keep O₂ ≤5%
FGT_PRS | −5.349 | °C per Pa | −0.31 | Higher pressure = less draft | Target 5–6 Pa
FGT_DMP | 1.090 | °C per % | +0.72 | ★ PRIMARY DRIVER — open damper pulls hot gas | Keep ≤55%
FGT_AFR | −18.789 | °C per unit | −0.57 | ★ BEST LEVER — lean burn = cooler flue | Target 11.0–11.5

## 6. Root Cause Analysis
🔍 ROOT CAUSE ANALYSIS — WHY EACH SCHEDULE FAILED & WHAT CORRECTS IT
Systematic cause → effect → model intervention mapping for all 3 schedule types
S1 — Over-fired ¦ 03 Oct 2025, Afternoon
HEADLINE: 14/15 slabs heated 5–18°C ABOVE recipe — 1 slab (ANGEN02) failed at −11.2°C
Root Cause # | Observed Problem | Why It Happens | AI Model Intervention
Root Cause 1 | Operator set Z1/Z2 SP at 1264°C — historical safe default, not grade-specific | ANGEN02 has target 1240.2°C but other slabs have 1220–1230°C. Uniform high SP over-heats lower grades. | Model reduces Z1 SP from 1264→1234°C (−30°C), Z2 from 1264→1229°C (−35°C)
Root Cause 2 | ANGEN02 failure despite high Z1/Z2 SP — contradiction | ANGEN02 (230mm thick, entry 43°C) needs Z7/Z8 soaking compensation. High preheat ≠ good soak. | Model identifies Z7/Z8 as critical for ANGEN02 FCE recovery. Z7 coeff = 0.050 per °C.
Root Cause 3 | No per-slab FCE prediction before discharge | Operator cannot know ANGEN02 will fail until it exits furnace. By then it is too late. | Model predicts FCE for every slab 30 min before discharge. ANGEN02 flagged in advance.
S2 — Under-fired ¦ 06 Nov 2025, Night
HEADLINE: 5/14 slabs severely under-heated: ANSCG27 −20 to −23°C, ANCRMB2 −16 to −26°C below target
Root Cause # | Observed Problem | Why It Happens | AI Model Intervention
Root Cause 1 | Z3 SP 1265°C insufficient for 230mm thick slabs (ANCRMB2) | Thick 230mm slabs need Z3 actual ≥ 1285°C. Regression: each mm thickness = −0.34°C FCE. 230mm vs 217mm = −4.4°C FCE deficit. | Model raises Z3 SP from 1265→1295°C (+30°C). Z3 coeff = 0.069 recovers +2.07°C FCE.
Root Cause 2 | Grade mix mismatch: 217mm ANTRNT5 (target 1220°C) mixed with 230mm ANCRMB2 (1230°C) | SP set for 217mm grades is too low for 230mm. Single SP cannot serve both — no grade segmentation. | Model detects max recipe = 1230°C, thick slabs present. Recommends separate SP for grade groups.
Root Cause 3 | Z7/Z8 soaking zone too low — no final compensation applied | Current Z7 SP=1250°C, Z8=1231°C. For −25°C FCE deficit, Z7 needs to be +25°C minimum. | Model raises Z7 from 1250→1265°C (+15°C), Z8 from 1231→1243°C (+12°C) as compensator.
Root Cause 4 | No cold-slab entry compensation algorithm in current operation | ANCRMB2 entry temps 42–71°C — very cold. No system detects this and adjusts SPs. | Model algorithm: IF entry_temp < 140°C → compute FCE deficit = 0.00233×(167−entry) → raise Z3/Z7.
S3 — Severely Over-fired ¦ 16 Nov 2025, Afternoon
HEADLINE: 13/13 on-target but mean deviation +9.8°C — furnace massively over-firing, wasting 3,838+ Nm³/hr
Root Cause # | Observed Problem | Why It Happens | AI Model Intervention
Root Cause 1 | Z1/Z2 SPs set 40–45°C above model optimum (1249/1232 vs 1209/1187) | Operator conservative default SPs. No feedback that slabs are achieving +18 to +21°C above target. | Model reduces Z1 by −40°C, Z2 by −45°C. All 13/13 slabs still on-target at reduced SPs.
Root Cause 2 | No real-time FCE deviation feedback to operator | Operator sees slab exit but no systematic KPI showing "mean dev = +9.8°C = wasted fuel." | Model FCE prediction for each slab + shift KPI dashboard shows live deviation and saving potential.
Root Cause 3 | Preheat residence time 297 min — extremely long (normal: 90–140 min) | Long residence at high Z1/Z2 temperatures compounds the over-heating. More thermal soak = more waste. | Model flags: recommend schedule spacing reduction. Target preheat residence ≤180 min.
Root Cause 4 | FGT 421.6°C — elevated, approaching warning threshold 460°C | High zone temps → more combustion gas → hotter chimney. Recuperator thermal stress increasing. | At optimised SPs, predicted FGT drops 421.6→401.0°C. Recuperator lifetime protected.