## 1. Executive Summary
⚡ FURNACE SETPOINT OPTIMISATION — EXECUTIVE SUMMARY
Source: Hazira_Data_Assessment_filtered.csv + Process_parameter.xlsx ¦ Hazira RHF-1 ¦ Aug–Dec 2025 ¦ 30,731 slab records ¦ 4,344 operational hours
SCHEDULE COMPARISON — 5 PRODUCTION RUNS
Schedule ID | Date | Shift | # Slabs | On-Target | Slabs Failed | Mean FCE Dev (°C) | Curr Total Fuel (Nm³/hr) | Optimised Fuel (Nm³/hr) | Fuel Saving (Nm³/hr) | Saving % | Curr Wt Avg Temp (°C) | Opt Wt Avg Temp (°C) | ΔWt Avg Temp (°C) | Chimney FGT (°C) | AFR (actual) | O₂ % (actual) | Status
20251783 | 03 Oct 2025 | Afternoon | 15 | 14 | 1 | 5.9 | 40985 | 37619 | 3366 | 8.2 | 1265.4 | 1234.6 | 30.8 | 429.3 | 10.434 | 4.64 | NORMAL
20251904 | 18 Oct 2025 | Morning | 11 | 9 | 2 | 1.4 | 25805 | 24154 | 1651 | 6.4 | 1250 | 1210.2 | 39.8 | 426.1 | 13.067 | 6.85 | NORMAL
20252023 | 06 Nov 2025 | Night | 14 | 8 | 5 | -5.1 | 21785 | 20949 | 836 | 3.8 | 1203 | 1196.2 | 6.8 | 380.9 | 11.304 | 5.79 | UNDER-FIRED
20252089 | 16 Nov 2025 | Afternoon | 13 | 13 | 0 | 9.8 | 27006 | 23688 | 3318 | 12.3 | 1233.3 | 1195.8 | 37.5 | 421.6 | 11.058 | 5.96 | OVER-FIRED
20252354 | 24 Dec 2025 | Morning | 6 | 6 | 0 | 5.6 | 4518 | 4164 | 354 | 7.8 | 1263.9 | 1172 | 91.9 | 356.8 | 15.021 | 6 | OVER-FIRED
TOTAL / AVERAGE |  |  | 59 | 50 | 8 | 3.3 | 120099 | 110574 | 9525 | 7.9
KEY FINDINGS FROM DATA
▶ FINDING 1: Over-firing is systematic
3 of 5 schedules over-fired — average excess +7.1°C FCE. Operator SPs are 20–45°C above model optimum. Schedule 2089 (16-Nov) is worst: +9.8°C mean deviation with 3,389 Nm³/hr wasted at 100% quality compliance.
▶ FINDING 2: Grade-mix causes quality failures
Schedule 2023 (6-Nov Night): 5/14 slabs severely under-fired (−16 to −26°C). Thick 230mm ANCRMB2/ANSCG27 slabs need Z3/Z4 SP ≥ 1290°C but furnace was running at 1259/1236°C — same SP as 217mm grades.
▶ FINDING 3: Cold-entry compensation not applied
Schedule 1904 (18-Oct): ANLNP41 slabs with 64–85°C entry temp failed −9.5 to −10.3°C. Zone 7/8 SP were 1235°C but needed to be raised by +15–20°C to compensate cold-entry deficit.
▶ FINDING 4: Total saving potential identified
Across 5 schedules (59 slabs): 9,525 Nm³/hr total saving potential = 7.9% average reduction. At ₹18/Nm³ = ₹1.7L per equivalent shift cycle.

## 2. Current vs Optimised Params
⚙ CURRENT vs MODEL-OPTIMISED PROCESS PARAMETERS — ALL 5 SCHEDULES
Zone actual temperatures, setpoints, fuel per zone, and process parameters compared with model recommendations
SCHEDULE 20251783 ¦ 03 Oct 2025 15:42 (Afternoon Shift) ¦ 15 slabs ¦ Status: NORMAL ¦ Mean FCE Dev: +5.9°C
Parameter | Z1 PREHEAT | Z2 PREHEAT | Z3 HEATING | Z4 HEATING | Z5 SOAKING | Z6 SOAKING | Z7 SOAKING | Z8 DISCHARGE | TOTAL / AVG
Actual Zone Temp (°C) | 1237 | 1232 | 1318 | 1319 | 1253 | 1253 | 1255 | 1252
Current SP (°C) | 1259 | 1258 | 1324 | 1328 | 1269 | 1267 | 1268 | 1267
Model Optimal SP (°C) | 1229 | 1223 | 1304 | 1313 | 1261 | 1259 | 1260 | 1259
SP Reduction (°C) | 30 | 35 | 20 | 15 | 8 | 8 | 8 | 8
Optimal Actual Temp (°C) | 1207 | 1197 | 1298 | 1304 | 1245 | 1245 | 1247 | 1244
Zone Fuel - Actual (Nm³/hr) | 8085 | 16948 | 7148 | 8033 | 56 | 433 | 101 | 351 | 40,985
Zone Fuel - Model (Nm³/hr) | 8436 | 15343 | 4962 | 6956 | 163 | 482 | 134 | 385 | 36,861
Zone Fuel - Optimised (Nm³/hr) | 7663 | 14148 | 4147 | 6743 | 150 | 476 | 126 | 381 | 33,834
Zone Fuel Share % (actual) | 19.6 | 41.2 | 17.4 | 19.5 | 0.1 | 1.1 | 0.2 | 0.9 | 100%
Fuel Saving (Nm³/hr) | 773 | 1195 | 815 | 213 | 13 | 6 | 8 | 4 | 3,027
Process Parameter | Current Value | Model Target | Change | Impact | Notes
Fuel-Weighted Zone Avg Temp (°C) | 1265.4 | 1234.6 | −30.8°C | Directly reduces fuel consumption | Key operational KPI
Total Fuel Consumption (Nm³/hr) | 40985 | 37619 | −3,366 Nm³/hr | −8.2% cost saving | Based on zone SP reduction
Air-Fuel Ratio (AFR) | 10.434 | 10.934 | +0.5 | Leaner mix → less COREX waste | Each +1 AFR → −18.8°C FGT
Excess O₂ % in Furnace | 4.64 | 4.34 | −0.3% | Reduces excess combustion air | Each +1% O₂ → +7.0°C FGT, +1,995 Nm³/hr
Furnace Pressure (Pa) | 6.15 | 6.65 | +0.5 Pa | Less draft → less heat loss to stack | Each +1 Pa → −5.35°C FGT
Damper Opening % | 57.3 | 54.3 | −3.0% | Reduces flue gas flow rate | Each +1% → +1.09°C FGT
Chimney FGT (°C) | 425.8 | 407.6 | −18.2°C | Recuperator protection | Warning: >460°C ¦ Critical: >490°C
Preheat Residence Time (min) | 105 | 105 | OK | Excess preheat wastes Z1/Z2 fuel | Target: ≤140 min in preheat zone
SCHEDULE 20251904 ¦ 18 Oct 2025 07:42 (Morning Shift) ¦ 11 slabs ¦ Status: NORMAL ¦ Mean FCE Dev: +1.4°C
Parameter | Z1 PREHEAT | Z2 PREHEAT | Z3 HEATING | Z4 HEATING | Z5 SOAKING | Z6 SOAKING | Z7 SOAKING | Z8 DISCHARGE | TOTAL / AVG
Actual Zone Temp (°C) | 1192 | 1177 | 1315 | 1309 | 1239 | 1242 | 1223 | 1222
Current SP (°C) | 1214 | 1203 | 1321 | 1318 | 1255 | 1256 | 1236 | 1237
Model Optimal SP (°C) | 1194 | 1178 | 1306 | 1308 | 1250 | 1251 | 1231 | 1232
SP Reduction (°C) | 20 | 25 | 15 | 10 | 5 | 5 | 5 | 5
Optimal Actual Temp (°C) | 1172 | 1152 | 1300 | 1299 | 1234 | 1237 | 1218 | 1217
Zone Fuel - Actual (Nm³/hr) | 4843 | 7052 | 4972 | 8290 | 14 | 398 | 82 | 364 | 25,805
Zone Fuel - Model (Nm³/hr) | 7277 | 13465 | 4840 | 6814 | 141 | 474 | 101 | 369 | 33,480
Zone Fuel - Optimised (Nm³/hr) | 6761 | 12612 | 4229 | 6672 | 133 | 470 | 96 | 367 | 31,339
Zone Fuel Share % (actual) | 18.6 | 27.1 | 19.1 | 31.9 | 0.1 | 1.5 | 0.3 | 1.4 | 100%
Fuel Saving (Nm³/hr) | 515 | 854 | 611 | 142 | 8 | 4 | 5 | 3 | 2,142
Process Parameter | Current Value | Model Target | Change | Impact | Notes
Fuel-Weighted Zone Avg Temp (°C) | 1250 | 1210.2 | −39.8°C | Directly reduces fuel consumption | Key operational KPI
Total Fuel Consumption (Nm³/hr) | 25805 | 24154 | −1,651 Nm³/hr | −6.4% cost saving | Based on zone SP reduction
Air-Fuel Ratio (AFR) | 13.067 | 13.567 | +0.5 | Leaner mix → less COREX waste | Each +1 AFR → −18.8°C FGT
Excess O₂ % in Furnace | 6.85 | 6.55 | −0.3% | Reduces excess combustion air | Each +1% O₂ → +7.0°C FGT, +1,995 Nm³/hr
Furnace Pressure (Pa) | 5.5 | 6 | +0.5 Pa | Less draft → less heat loss to stack | Each +1 Pa → −5.35°C FGT
Damper Opening % | 39.3 | 36.3 | −3.0% | Reduces flue gas flow rate | Each +1% → +1.09°C FGT
Chimney FGT (°C) | 379.8 | 361.9 | −17.9°C | Recuperator protection | Warning: >460°C ¦ Critical: >490°C
Preheat Residence Time (min) | 125 | 125 | OK | Excess preheat wastes Z1/Z2 fuel | Target: ≤140 min in preheat zone
SCHEDULE 20252023 ¦ 06 Nov 2025 21:25 (Night Shift) ¦ 14 slabs ¦ Status: UNDER-FIRED ¦ Mean FCE Dev: -5.1°C
Parameter | Z1 PREHEAT | Z2 PREHEAT | Z3 HEATING | Z4 HEATING | Z5 SOAKING | Z6 SOAKING | Z7 SOAKING | Z8 DISCHARGE | TOTAL / AVG
Actual Zone Temp (°C) | 1209 | 1188 | 1250 | 1236 | 1230 | 1228 | 1229 | 1216
Current SP (°C) | 1231 | 1214 | 1256 | 1245 | 1246 | 1242 | 1242 | 1231
Model Optimal SP (°C) | 1216 | 1199 | 1251 | 1240 | 1246 | 1242 | 1242 | 1231
SP Reduction (°C) | 15 | 15 | 5 | 5 | 0 | 0 | 0 | 0
Optimal Actual Temp (°C) | 1194 | 1173 | 1245 | 1231 | 1230 | 1228 | 1229 | 1216
Zone Fuel - Actual (Nm³/hr) | 3990 | 12998 | 1312 | 2881 | 1 | 414 | 14 | 245 | 21,785
Zone Fuel - Model (Nm³/hr) | 7715 | 13841 | 2191 | 5777 | 127 | 464 | 107 | 366 | 30,587
Zone Fuel - Optimised (Nm³/hr) | 7328 | 13329 | 1987 | 5706 | 127 | 464 | 107 | 366 | 29,414
Zone Fuel Share % (actual) | 18.3 | 59.5 | 6 | 13.2 | 0 | 1.9 | 0.1 | 1.1 | 100%
Fuel Saving (Nm³/hr) | 387 | 512 | 204 | 71 | 0 | 0 | 0 | 0 | 1,173
Process Parameter | Current Value | Model Target | Change | Impact | Notes
Fuel-Weighted Zone Avg Temp (°C) | 1203 | 1196.2 | −6.8°C | Directly reduces fuel consumption | Key operational KPI
Total Fuel Consumption (Nm³/hr) | 21785 | 20949 | −836 Nm³/hr | −3.8% cost saving | Based on zone SP reduction
Air-Fuel Ratio (AFR) | 11.304 | 11.804 | +0.5 | Leaner mix → less COREX waste | Each +1 AFR → −18.8°C FGT
Excess O₂ % in Furnace | 5.79 | 5.49 | −0.3% | Reduces excess combustion air | Each +1% O₂ → +7.0°C FGT, +1,995 Nm³/hr
Furnace Pressure (Pa) | 5.65 | 6.15 | +0.5 Pa | Less draft → less heat loss to stack | Each +1 Pa → −5.35°C FGT
Damper Opening % | 31.4 | 28.4 | −3.0% | Reduces flue gas flow rate | Each +1% → +1.09°C FGT
Chimney FGT (°C) | 383.9 | 365.8 | −18.1°C | Recuperator protection | Warning: >460°C ¦ Critical: >490°C
Preheat Residence Time (min) | 160 | 140 | −20 min | Excess preheat wastes Z1/Z2 fuel | Target: ≤140 min in preheat zone
SCHEDULE 20252089 ¦ 16 Nov 2025 13:18 (Afternoon Shift) ¦ 13 slabs ¦ Status: OVER-FIRED ¦ Mean FCE Dev: +9.8°C
Parameter | Z1 PREHEAT | Z2 PREHEAT | Z3 HEATING | Z4 HEATING | Z5 SOAKING | Z6 SOAKING | Z7 SOAKING | Z8 DISCHARGE | TOTAL / AVG
Actual Zone Temp (°C) | 1226 | 1212 | 1280 | 1266 | 1238 | 1241 | 1234 | 1233
Current SP (°C) | 1248 | 1238 | 1286 | 1275 | 1254 | 1255 | 1247 | 1248
Model Optimal SP (°C) | 1208 | 1193 | 1256 | 1255 | 1242 | 1243 | 1235 | 1236
SP Reduction (°C) | 40 | 45 | 30 | 20 | 12 | 12 | 12 | 12
Optimal Actual Temp (°C) | 1186 | 1167 | 1250 | 1246 | 1226 | 1229 | 1222 | 1221
Zone Fuel - Actual (Nm³/hr) | 4760 | 12902 | 2061 | 6409 | 90 | 433 | 69 | 344 | 27,006
Zone Fuel - Model (Nm³/hr) | 8153 | 14660 | 3413 | 6203 | 139 | 473 | 112 | 375 | 33,529
Zone Fuel - Optimised (Nm³/hr) | 7122 | 13124 | 2191 | 5919 | 120 | 465 | 100 | 369 | 29,409
Zone Fuel Share % (actual) | 17.6 | 47.7 | 7.6 | 23.7 | 0.3 | 1.6 | 0.3 | 1.3 | 100%
Fuel Saving (Nm³/hr) | 1031 | 1536 | 1223 | 284 | 19 | 9 | 12 | 6 | 4,120
Process Parameter | Current Value | Model Target | Change | Impact | Notes
Fuel-Weighted Zone Avg Temp (°C) | 1233.3 | 1195.8 | −37.5°C | Directly reduces fuel consumption | Key operational KPI
Total Fuel Consumption (Nm³/hr) | 27006 | 23688 | −3,318 Nm³/hr | −12.3% cost saving | Based on zone SP reduction
Air-Fuel Ratio (AFR) | 11.058 | 11.558 | +0.5 | Leaner mix → less COREX waste | Each +1 AFR → −18.8°C FGT
Excess O₂ % in Furnace | 5.96 | 5.66 | −0.3% | Reduces excess combustion air | Each +1% O₂ → +7.0°C FGT, +1,995 Nm³/hr
Furnace Pressure (Pa) | 3.68 | 4.18 | +0.5 Pa | Less draft → less heat loss to stack | Each +1 Pa → −5.35°C FGT
Damper Opening % | 39.1 | 36.1 | −3.0% | Reduces flue gas flow rate | Each +1% → +1.09°C FGT
Chimney FGT (°C) | 417.9 | 399.3 | −18.6°C | Recuperator protection | Warning: >460°C ¦ Critical: >490°C
Preheat Residence Time (min) | 239 | 140 | −99 min | Excess preheat wastes Z1/Z2 fuel | Target: ≤140 min in preheat zone
SCHEDULE 20252354 ¦ 24 Dec 2025 08:17 (Morning Shift) ¦ 6 slabs ¦ Status: OVER-FIRED ¦ Mean FCE Dev: +5.6°C
Parameter | Z1 PREHEAT | Z2 PREHEAT | Z3 HEATING | Z4 HEATING | Z5 SOAKING | Z6 SOAKING | Z7 SOAKING | Z8 DISCHARGE | TOTAL / AVG
Actual Zone Temp (°C) | 1151 | 1062 | 1315 | 1315 | 1237 | 1215 | 1237 | 1215
Current SP (°C) | 1173 | 1088 | 1321 | 1324 | 1253 | 1229 | 1250 | 1230
Model Optimal SP (°C) | 1143 | 1076 | 1301 | 1309 | 1245 | 1221 | 1242 | 1222
SP Reduction (°C) | 30 | 35 | 20 | 15 | 8 | 8 | 8 | 8
Optimal Actual Temp (°C) | 1121 | 1050 | 1295 | 1300 | 1229 | 1207 | 1229 | 1207
Zone Fuel - Actual (Nm³/hr) | 529 | 291 | 1317 | 1748 | 59 | 424 | 39 | 306 | 4,518
Zone Fuel - Model (Nm³/hr) | 6220 | 9539 | 4840 | 6899 | 138 | 455 | 115 | 366 | 28,571
Zone Fuel - Optimised (Nm³/hr) | 5447 | 9130 | 4025 | 6686 | 125 | 449 | 107 | 361 | 26,329
Zone Fuel Share % (actual) | 11.2 | 6.2 | 27.9 | 37.1 | 1.3 | 9 | 0.8 | 6.5 | 100%
Fuel Saving (Nm³/hr) | 773 | 410 | 815 | 213 | 13 | 6 | 8 | 4 | 2,242
Process Parameter | Current Value | Model Target | Change | Impact | Notes
Fuel-Weighted Zone Avg Temp (°C) | 1263.9 | 1172 | −91.9°C | Directly reduces fuel consumption | Key operational KPI
Total Fuel Consumption (Nm³/hr) | 4518 | 4164 | −354 Nm³/hr | −7.8% cost saving | Based on zone SP reduction
Air-Fuel Ratio (AFR) | 15.021 | 15.521 | +0.5 | Leaner mix → less COREX waste | Each +1 AFR → −18.8°C FGT
Excess O₂ % in Furnace | 6 | 5.7 | −0.3% | Reduces excess combustion air | Each +1% O₂ → +7.0°C FGT, +1,995 Nm³/hr
Furnace Pressure (Pa) | 3.78 | 4.28 | +0.5 Pa | Less draft → less heat loss to stack | Each +1 Pa → −5.35°C FGT
Damper Opening % | 26 | 23 | −3.0% | Reduces flue gas flow rate | Each +1% → +1.09°C FGT
Chimney FGT (°C) | 318.4 | 298.5 | −19.9°C | Recuperator protection | Warning: >460°C ¦ Critical: >490°C
Preheat Residence Time (min) | 146 | 140 | −6 min | Excess preheat wastes Z1/Z2 fuel | Target: ≤140 min in preheat zone

## 3. Slab FCE Analysis
🌡 SLAB-LEVEL FCE DROPOUT ANALYSIS — CURRENT vs MODEL PREDICTION vs ACTUAL
Per-slab: actual FCE dropout, deviation from recipe target, model-predicted FCE, and optimised FCE estimate
Schedule | Date | # | Grade | Thick (mm) | Width (mm) | Entry (°C) | Recipe Target (°C) | ACTUAL FCE Dropout (°C) | FCE Dev (Actual−Target) | Status (Actual) | Model FCE Prediction (°C) | Model Deviation | Model Status | Residual (Actual−Model) | Opt FCE Estimate (°C) | Risk Flag
20251783 | 03 Oct 2025 | 1 | ANCRMB6 | 230 | 1550 | 37 | 1230.2 | 1231.7 | 1.5 | ✓ OK | 1240.8 | 10.6 | ✓ OK | -9.1 | 1238.3 | COLD ENTRY THICK SLAB
20251783 | 03 Oct 2025 | 2 | ANIFS01 | 217 | 1040 | 44 | 1220.2 | 1238.6 | 18.4 | ✓ OK | 1231.7 | 11.5 | ✓ OK | 6.9 | 1229.3 | COLD ENTRY OVER-HEATED
20251783 | 03 Oct 2025 | 3 | ANCRP09 | 217 | 1040 | 432 | 1230.2 | 1243.4 | 13.2 | ✓ OK | 1234.3 | 4.1 | ✓ OK | 9.1 | 1231.9 | OVER-HEATED
20251783 | 03 Oct 2025 | 4 | ANEDD02 | 217 | 1350 | 53 | 1230.2 | 1238.4 | 8.2 | ✓ OK | 1240.4 | 10.2 | ✓ OK | -2 | 1238 | COLD ENTRY
20251783 | 03 Oct 2025 | 5 | ANTRN51 | 217 | 1550 | 35 | 1230.2 | 1235.5 | 5.3 | ✓ OK | 1244.9 | 14.8 | ✓ OK | -9.4 | 1242.4 | COLD ENTRY
20251783 | 03 Oct 2025 | 6 | ANGEN02 | 230 | 1600 | 43 | 1240.2 | 1228.9 | -11.2 | ✕ FAIL | 1243.6 | 3.4 | ✓ OK | -14.7 | 1241.2 | COLD ENTRY THICK SLAB FAILED
20251783 | 03 Oct 2025 | 7 | ANIFS01 | 217 | 1040 | 38 | 1230.2 | 1236 | 5.8 | ✓ OK | 1233.4 | 3.2 | ✓ OK | 2.6 | 1230.9 | COLD ENTRY
20251783 | 03 Oct 2025 | 8 | ANDRWB2 | 217 | 1250 | 53 | 1230.2 | 1236.8 | 6.6 | ✓ OK | 1238.2 | 8 | ✓ OK | -1.4 | 1235.8 | COLD ENTRY
20251783 | 03 Oct 2025 | 9 | ANTRN65 | 217 | 1450 | 47 | 1230.2 | 1232.8 | 2.6 | ✓ OK | 1242.7 | 12.5 | ✓ OK | -9.9 | 1240.3 | COLD ENTRY
20251783 | 03 Oct 2025 | 10 | ANTRN65 | 217 | 1450 | 44 | 1220.2 | 1227.3 | 7.1 | ✓ OK | 1241 | 20.8 | ✓ OK | -13.7 | 1238.5 | COLD ENTRY
20251783 | 03 Oct 2025 | 11 | ANTRN33 | 217 | 1350 | 49 | 1220.2 | 1223.6 | 3.4 | ✓ OK | 1238.7 | 18.5 | ✓ OK | -15.1 | 1236.3 | COLD ENTRY
20251783 | 03 Oct 2025 | 12 | ANTRK65 | 217 | 1400 | 46 | 1220.2 | 1223.1 | 2.9 | ✓ OK | 1239.9 | 19.8 | ✓ OK | -16.8 | 1237.5 | COLD ENTRY
20251783 | 03 Oct 2025 | 13 | ANTRK65 | 217 | 1400 | 46 | 1220.2 | 1227 | 6.8 | ✓ OK | 1239.8 | 19.6 | ✓ OK | -12.8 | 1237.4 | COLD ENTRY
20251783 | 03 Oct 2025 | 14 | ANTRK65 | 217 | 1400 | 50 | 1220.2 | 1228.5 | 8.3 | ✓ OK | 1239.8 | 19.6 | ✓ OK | -11.3 | 1237.4 | COLD ENTRY
20251783 | 03 Oct 2025 | 15 | ANTRN04 | 217 | 1350 | 67 | 1220.2 | 1229.8 | 9.6 | ✓ OK | 1238.8 | 18.6 | ✓ OK | -9 | 1236.4 | COLD ENTRY
20251904 | 18 Oct 2025 | 1 | ANCRMB6 | 230 | 1550 | 53 | 1230.2 | 1227.5 | -2.7 | ✓ OK | 1236.4 | 6.2 | ✓ OK | -8.9 | 1234.6 | COLD ENTRY THICK SLAB
20251904 | 18 Oct 2025 | 2 | ANEDD04 | 217 | 1040 | 193 | 1230.2 | 1234 | 3.8 | ✓ OK | 1229.3 | -0.9 | ✓ OK | 4.7 | 1227.6
20251904 | 18 Oct 2025 | 3 | ANGEN15 | 210 | 1200 | 82 | 1230.2 | 1240 | 9.8 | ✓ OK | 1234.9 | 4.8 | ✓ OK | 5.1 | 1233.2 | COLD ENTRY
20251904 | 18 Oct 2025 | 4 | ANGEN15 | 210 | 1200 | 114 | 1230.2 | 1244.5 | 14.3 | ✓ OK | 1235 | 4.8 | ✓ OK | 9.5 | 1233.2 | COLD ENTRY OVER-HEATED
20251904 | 18 Oct 2025 | 5 | ANLNP41 | 217 | 1400 | 189 | 1245.2 | 1247 | 1.8 | ✓ OK | 1240 | -5.2 | △ | 7 | 1238.2
20251904 | 18 Oct 2025 | 6 | ANLNP41 | 217 | 1400 | 190 | 1245.2 | 1248.9 | 3.8 | ✓ OK | 1240 | -5.2 | △ | 8.9 | 1238.2
20251904 | 18 Oct 2025 | 7 | ANLNP41 | 217 | 1400 | 216 | 1245.2 | 1248.1 | 2.9 | ✓ OK | 1240 | -5.2 | △ | 8.1 | 1238.3
20251904 | 18 Oct 2025 | 8 | ANLNP41 | 217 | 1400 | 219 | 1245.2 | 1244.8 | -0.4 | ✓ OK | 1240 | -5.2 | △ | 4.8 | 1238.3
20251904 | 18 Oct 2025 | 9 | ANLNP41 | 217 | 1400 | 64 | 1245.2 | 1235.6 | -9.6 | ✕ FAIL | 1239.7 | -5.5 | △ | -4.1 | 1237.9 | COLD ENTRY FAILED
20251904 | 18 Oct 2025 | 10 | ANLNP41 | 217 | 1400 | 85 | 1245.2 | 1234.8 | -10.4 | ✕ FAIL | 1239.7 | -5.5 | △ | -4.9 | 1238 | COLD ENTRY FAILED
20251904 | 18 Oct 2025 | 11 | ANWTPT3 | 217 | 1300 | 61 | 1230.2 | 1231.6 | 1.4 | ✓ OK | 1234.9 | 4.8 | ✓ OK | -3.3 | 1233.1 | COLD ENTRY
20252023 | 06 Nov 2025 | 1 | ANCRMB2 | 230 | 1550 | 42 | 1230.2 | 1226.3 | -3.9 | △ | 1233.3 | 3.1 | ✓ OK | -7 | 1232.9 | COLD ENTRY THICK SLAB
20252023 | 06 Nov 2025 | 2 | ANTRNT5 | 217 | 1040 | 81 | 1220.2 | 1226.1 | 5.9 | ✓ OK | 1224.3 | 4.1 | ✓ OK | 1.8 | 1223.9 | COLD ENTRY
20252023 | 06 Nov 2025 | 3 | ANTRNT5 | 217 | 1040 | 187 | 1220.2 | 1225 | 4.8 | ✓ OK | 1224.6 | 4.4 | ✓ OK | 0.4 | 1224.1
20252023 | 06 Nov 2025 | 4 | ANTRNT5 | 217 | 1040 | 183 | 1220.2 | 1226.1 | 5.9 | ✓ OK | 1224.6 | 4.4 | ✓ OK | 1.5 | 1224.1
20252023 | 06 Nov 2025 | 5 | ANTRNT5 | 217 | 1040 | 180 | 1220.2 | 1228.6 | 8.4 | ✓ OK | 1224.6 | 4.4 | ✓ OK | 4 | 1224.1
20252023 | 06 Nov 2025 | 6 | ANTRNT5 | 217 | 1040 | 96 | 1220.2 | 1230.7 | 10.5 | ✓ OK | 1224.4 | 4.2 | ✓ OK | 6.3 | 1223.9 | COLD ENTRY
20252023 | 06 Nov 2025 | 7 | ANGEN02 | 220 | 1350 | 80 | 1230.2 | 1231 | 0.8 | ✓ OK | 1232.1 | 1.9 | ✓ OK | -1.1 | 1231.6 | COLD ENTRY
20252023 | 06 Nov 2025 | 8 | ANGENT6 | 217 | 1350 | 54 | 1230.2 | 1232.8 | 2.6 | ✓ OK | 1233 | 2.8 | ✓ OK | -0.2 | 1232.5 | COLD ENTRY
20252023 | 06 Nov 2025 | 9 | ANSCG27 | 217 | 1350 | 80 | 1230.2 | 1209.8 | -20.4 | ✕ FAIL | 1233.1 | 2.9 | ✓ OK | -23.3 | 1232.6 | COLD ENTRY FAILED
20252023 | 06 Nov 2025 | 10 | ANSCG27 | 217 | 1350 | 86 | 1230.2 | 1207 | -23.2 | ✕ FAIL | 1233.1 | 2.9 | ✓ OK | -26.1 | 1232.6 | COLD ENTRY FAILED
20252023 | 06 Nov 2025 | 11 | ANCRMB2 | 230 | 1550 | 71 | 1230.2 | 1204.6 | -25.6 | ✕ FAIL | 1233.4 | 3.2 | ✓ OK | -28.8 | 1233 | COLD ENTRY THICK SLAB FAILED
20252023 | 06 Nov 2025 | 12 | ANCRMB2 | 230 | 1550 | 49 | 1230.2 | 1208.5 | -21.7 | ✕ FAIL | 1233.4 | 3.2 | ✓ OK | -24.9 | 1232.9 | COLD ENTRY THICK SLAB FAILED
20252023 | 06 Nov 2025 | 13 | ANCRMB2 | 230 | 1550 | 44 | 1230.2 | 1214.4 | -15.8 | ✕ FAIL | 1233.3 | 3.1 | ✓ OK | -18.9 | 1232.9 | COLD ENTRY THICK SLAB FAILED
20252023 | 06 Nov 2025 | 14 | ANCRMB6 | 220 | 1350 | 60 | 1220.2 | 1220.2 | 0 | ✓ OK | 1230.4 | 10.2 | ✓ OK | -10.2 | 1229.9 | COLD ENTRY
20252089 | 16 Nov 2025 | 1 | ANCRMB6 | 218 | 1400 | 38 | 1230.2 | 1248.6 | 18.4 | ✓ OK | 1236.4 | 6.2 | ✓ OK | 12.2 | 1232.8 | COLD ENTRY OVER-HEATED
20252089 | 16 Nov 2025 | 2 | ANEDG02 | 217 | 1040 | 452 | 1230.2 | 1246 | 15.8 | ✓ OK | 1229.6 | -0.6 | ✓ OK | 16.4 | 1225.9 | OVER-HEATED
20252089 | 16 Nov 2025 | 3 | ANEDD02 | 217 | 1350 | 148 | 1220.2 | 1240.9 | 20.8 | ✓ OK | 1234.2 | 14 | ✓ OK | 6.7 | 1230.5 | OVER-HEATED
20252089 | 16 Nov 2025 | 4 | ANEDD02 | 217 | 1350 | 161 | 1220.2 | 1237.4 | 17.2 | ✓ OK | 1234.2 | 14 | ✓ OK | 3.2 | 1230.6 | OVER-HEATED
20252089 | 16 Nov 2025 | 5 | ANEDD02 | 217 | 1350 | 161 | 1220.2 | 1233.7 | 13.5 | ✓ OK | 1234.2 | 14 | ✓ OK | -0.5 | 1230.6 | OVER-HEATED
20252089 | 16 Nov 2025 | 6 | ANCRMB6 | 220 | 1400 | 131 | 1220.2 | 1231.6 | 11.4 | ✓ OK | 1234.3 | 14.1 | ✓ OK | -2.7 | 1230.7 | COLD ENTRY
20252089 | 16 Nov 2025 | 7 | ANCRMB6 | 220 | 1400 | 57 | 1220.2 | 1228.6 | 8.4 | ✓ OK | 1234.2 | 14 | ✓ OK | -5.6 | 1230.5 | COLD ENTRY
20252089 | 16 Nov 2025 | 8 | ANCRMB6 | 220 | 1400 | 59 | 1220.2 | 1226 | 5.8 | ✓ OK | 1234.2 | 14 | ✓ OK | -8.2 | 1230.5 | COLD ENTRY
20252089 | 16 Nov 2025 | 9 | ANTRW04 | 217 | 1350 | 111 | 1220.2 | 1225.5 | 5.3 | ✓ OK | 1234.1 | 13.9 | ✓ OK | -8.6 | 1230.5 | COLD ENTRY
20252089 | 16 Nov 2025 | 10 | ANTRN37 | 210 | 1200 | 48 | 1220.2 | 1224.6 | 4.4 | ✓ OK | 1232.8 | 12.6 | ✓ OK | -8.2 | 1229.2 | COLD ENTRY
20252089 | 16 Nov 2025 | 11 | ANTRS65 | 217 | 1200 | 111 | 1220.2 | 1221.3 | 1.1 | ✓ OK | 1230.7 | 10.5 | ✓ OK | -9.4 | 1227.1 | COLD ENTRY
20252089 | 16 Nov 2025 | 12 | ANTRS65 | 217 | 1200 | 108 | 1220.2 | 1221 | 0.8 | ✓ OK | 1230.7 | 10.5 | ✓ OK | -9.7 | 1227.1 | COLD ENTRY
20252089 | 16 Nov 2025 | 13 | ANTRS65 | 217 | 1200 | 77 | 1220.2 | 1224.2 | 4 | ✓ OK | 1230.6 | 10.4 | ✓ OK | -6.4 | 1227 | COLD ENTRY
20252354 | 24 Dec 2025 | 1 | ANCRMB2 | 217 | 1100 | 211 | 1230.2 | 1236.1 | 5.9 | ✓ OK | 1229.7 | -0.5 | ✓ OK | 6.4 | 1227.3
20252354 | 24 Dec 2025 | 2 | ANTRG55 | 217 | 1200 | 64 | 1220.2 | 1233.1 | 12.9 | ✓ OK | 1229.9 | 9.8 | ✓ OK | 3.2 | 1227.6 | COLD ENTRY OVER-HEATED
20252354 | 24 Dec 2025 | 3 | ANTRG55 | 217 | 1200 | 64 | 1220.2 | 1229.3 | 9.1 | ✓ OK | 1229.9 | 9.8 | ✓ OK | -0.6 | 1227.6 | COLD ENTRY
20252354 | 24 Dec 2025 | 4 | ANTRG55 | 217 | 1200 | 51 | 1220.2 | 1226.3 | 6.1 | ✓ OK | 1229.9 | 9.8 | ✓ OK | -3.6 | 1227.5 | COLD ENTRY
20252354 | 24 Dec 2025 | 5 | ANTRG13 | 217 | 1100 | 121 | 1220.2 | 1222.5 | 2.3 | ✓ OK | 1227.8 | 7.6 | ✓ OK | -5.3 | 1225.4 | COLD ENTRY
20252354 | 24 Dec 2025 | 6 | ANTRG13 | 217 | 1100 | 60 | 1220.2 | 1217.2 | -3 | ✓ OK | 1227.7 | 7.5 | ✓ OK | -10.5 | 1225.3 | COLD ENTRY

## 4. Optimisation Equations
📐 MODEL EQUATIONS & OPTIMISATION FRAMEWORK — COMPLETE REFERENCE
Three-model regression architecture ¦ All coefficients from Hazira RHF-1 operational data ¦ Aug 2025 – Jan 2026
M1: FUEL CONSUMPTION MODEL ¦ Calibration: 3,960 operational hours ¦ Physics-constrained (all slopes positive)
General Form: | ZoneFuel_i = Intercept_i + Slope_i × SetPoint_i | [6 empty] | Applied to each zone independently | Nm³/hr
Total Fuel (SP-based): | TotalFuel = Σ(ZoneFuel_i) + PROC_INT + PROC_AFR × AFR + PROC_O2 × O₂% | [6 empty] | Process correction accounts for AFR and O₂ inefficiency | Nm³/hr
Fuel Saving: | ΔFuel = Σ[ Slope_i × (CurrentSP_i − OptimalSP_i) ] | [6 empty] | Saving = Σ(slope × SP reduction per zone) | Nm³/hr
SP → Actual Temp: | ActualTemp_i = SetPoint_i − SP_Offset_i | [6 empty] | Offsets data-derived: Z1=22°C, Z2=26°C, Z3=6°C, Z4=9°C, Z5–Z8=13–16°C | °C
Zone | Zone Group | Intercept (Nm³/hr) | Slope (Nm³/hr per °C SP) | SP Range (°C) | Default SP (°C) | Actual Offset (°C) | Fuel at Default SP (Nm³/hr) | % of Total Fuel | Physics Constraint | Interpretation
Z1 | PREHEAT | -24008 | 25.77 | 1050–1300 | 1260 | 22 | 8462 | 23% | + ve ✓ | Highest absolute fuel consumer — COREX dominates cold slab preheat
Z2 | PREHEAT | -27605 | 34.14 | 1050–1300 | 1265 | 26 | 15582 | 43% | + ve ✓ | Largest single zone — 43% of total fuel at default SP
Z3 | HEATING | -49004 | 40.76 | 1200–1340 | 1320 | 6 | 4799 | 12% | + ve ✓ | HIGHEST SLOPE (38.6 Nm³/°C) — best lever for targeted reduction
Z4 | HEATING | -11902 | 14.2 | 1200–1340 | 1315 | 9 | 6771 | 19% | + ve ✓ | Secondary heating zone — moderate fuel contribution
Z5 | SOAKING | -1822 | 1.564 | 1150–1290 | 1260 | 16 | 149 | 0.3% | + ve ✓ | Minimal fuel — soaking zone, critical for FCE uniformity
Z6 | SOAKING | -423 | 0.714 | 1150–1290 | 1258 | 14 | 475 | 1.1% | + ve ✓ | Low fuel but important for FCE via zone compensation
Z7 | SOAKING | -1176 | 1.033 | 1150–1290 | 1258 | 13 | 124 | 0.3% | + ve ✓ | Key FCE compensator: fceZ7=+0.052 (2nd best after Z3)
Z8 | SOAKING/DISC | -295 | 0.537 | 1150–1290 | 1255 | 15 | 379 | 0.9% | + ve ✓ | fceZ8=+0.065 — discharge zone, last temperature control
M2: FCE DROPOUT PREDICTION MODEL ¦ R²=0.605 ¦ MAE=±5.2°C ¦ 30,655 slab records
FCE Equation: | FCE = 858.274 + Σ(fceZ_i × ActualTemp_i) + fceThick×Thick + fceWidth×Width + fceEntry×Entry + fceRes×ResTime + fceTgt×Target + Coffin×(−8.2) | [6 empty] | Full multivariate regression on 30,655 slab discharge records | °C
Intercept: | 858.274°C | [6 empty] | Base FCE when all variables = 0 | °C
FCE Deficit (cold entry): | FCE_deficit = 0.002328 × (167 − entry_temp) | [6 empty] | Each 10°C below 167°C baseline → −0.023°C FCE | °C
Compensation (Z3): | Required ΔSP_Z3 = FCE_deficit / fceZ3 = FCE_deficit / 0.08008 | [6 empty] | Z3 is the most efficient compensator | °C
Variable | Coefficient | Unit | Correlation r | Interpretation | Magnitude Rank
Intercept (INT) | 858.274 | °C | — | Base FCE temperature | —
Z1 zone actual (fceZ1) | 0.01429 | °C/°C | +0.10 | Minor influence — preheat zone far from discharge | 7th
Z2 zone actual (fceZ2) | 0.00267 | °C/°C | +0.04 | Minimal direct FCE impact | 8th
Z3 zone actual (fceZ3) | 0.08008 | °C/°C | +0.19 | HIGHEST positive — heating zone closest to discharge quality | 1st
Z4 zone actual (fceZ4) | -0.04024 | °C/°C | -0.15 | Negative — indicates collinearity with Z3/schedule effects | 6th
Z5 zone actual (fceZ5) | 0.00327 | °C/°C | +0.03 | Negligible direct effect | 9th
Z6 zone actual (fceZ6) | -0.00679 | °C/°C | +0.05 | Slightly negative — model artefact from Z7 collinearity | 10th
Z7 zone actual (fceZ7) | 0.05190 | °C/°C | +0.20 | 2nd best compensator — soaking zone uniformity | 3rd
Z8 zone actual (fceZ8) | 0.06470 | °C/°C | +0.21 | 3rd best — discharge zone final soak quality | 2nd
Slab Thickness (mm) | −0.31952 | °C/mm | −0.21 | Thicker slabs harder to heat through — lower FCE | 4th
Slab Width (mm) | 0.02265 | °C/mm | +0.02 | Minor width effect | 11th
Entry Temperature (°C) | 0.00233 | °C/°C | −0.01 | Tiny effect — thermal history minimal vs zone control | 12th
Residence Time (min) | −0.01024 | °C/min | −0.08 | Longer residence at correct temp helps, but diminishing returns | 5th
Recipe Target (°C) | 0.16852 | °C/°C | +0.67 | STRONGEST DRIVER — recipe determines most of FCE | 1st
Coffin Load (0/1) | −8.200 | °C | — | Coffin slab loses −8.2°C vs normal — physical constraint | —
M3: FLUE GAS TEMPERATURE MODEL ¦ R²=0.696 ¦ MAE=±15.9°C ¦ 3,955 operational hours
FGT Equation: | FGT = 590.93 + Σ(FGTZ_i × ActualTemp_i) + 6.964×O₂% − 5.349×Pressure + 1.089×Damper% − 18.789×AFR | [6 empty] | Chimney flue gas temperature model — validated against thermocouple data | °C
FGT Reduction (AFR): | ΔFGT_AFR = −18.789 × ΔAFR | [6 empty] | Increasing AFR by 1 unit reduces FGT by 18.8°C — most powerful lever | °C
FGT Warning Thresholds: | ELEVATED: FGT > 460°C ¦ HIGH / ACTION REQUIRED: FGT > 490°C | [6 empty] | Sustained FGT > 460°C risks recuperator bundle overheating | °C
Variable | Coefficient | Unit | Correlation r | Direction | Sensitivity | Interpretation
Intercept | 590.93 | °C | — | — | Base at zero inputs | —
Z1 zone actual (FGTZ1) | 0.094211 | °C/°C | +0.28 | ↑ raises FGT | +0.94°C per +10°C Z1 | Higher preheat → more hot gas to stack
Z2 zone actual (FGTZ2) | -0.078299 | °C/°C | +0.33 | ↓ reduces FGT | −0.78°C per +10°C Z2 | Model artifact — negative due to collinearity with Z1 usage
Z3 zone actual (FGTZ3) | 0.074140 | °C/°C | +0.37 | ↑ raises FGT | +0.74°C per +10°C Z3 | Heating zone contributes more flue gas
Z4 zone actual (FGTZ4) | 0.010657 | °C/°C | +0.36 | ↑ slight | Minor | Minor direct effect
Z5 zone actual (FGTZ5) | -0.359649 | °C/°C | +0.21 | Negative | −3.60°C per +10°C Z5 | Soaking zone — low gas flow suppresses FGT
Z6 zone actual (FGTZ6) | 0.275544 | °C/°C | +0.25 | ↑ raises FGT | +2.76°C per +10°C Z6 | Counter-balances Z5 in the soaking region
Z7 zone actual (FGTZ7) | -0.584371 | °C/°C | +0.18 | Negative | −5.84°C per +10°C Z7 | High Z7 temp with low gas flow → efficient combustion
Z8 zone actual (FGTZ8) | 0.539895 | °C/°C | +0.25 | ↑ raises FGT | +5.40°C per +10°C Z8 | Discharge zone proximity to flue increases FGT
Excess O₂ % | 6.9637 | °C/% | +0.11 | ↑ raises FGT | +7.0°C per +1% O₂ | More excess air → more unburned/cooled gas raises FGT
Furnace Pressure (Pa) | -5.3493 | °C/Pa | −0.31 | ↓ reduces FGT | −5.35°C per +1 Pa | Higher pressure reduces draft → less hot gas to stack
Damper Opening % | 1.0898 | °C/% | +0.72 | ↑ raises FGT | +1.09°C per +1% open | STRONGEST DRIVER — more open = more hot gas pulled out
AFR (Air-Fuel Ratio) | -18.7887 | °C/unit | −0.57 | ↓ reduces FGT | −18.8°C per +1 AFR | Leaner burn → lower flame temperature → cooler exhaust
OPTIMISATION DECISION RULES — SP REDUCTION LOGIC BY CONDITION
Rule 1 (Over-fired >8°C): | Reduce: Z1 −40°C, Z2 −45°C, Z3 −30°C, Z4 −20°C, Z5–Z8 −12°C | [6 empty] | Mean FCE deviation > +8°C: heavy reduction, quality risk LOW | °C SP
Rule 2 (Over-fired 3–8°C): | Reduce: Z1 −30°C, Z2 −35°C, Z3 −20°C, Z4 −15°C, Z5–Z8 −8°C | [6 empty] | Mean FCE deviation +3 to +8°C: moderate reduction | °C SP
Rule 3 (Slight over 0–3°C): | Reduce: Z1 −20°C, Z2 −25°C, Z3 −15°C, Z4 −10°C, Z5–Z8 −5°C | [6 empty] | Mean FCE deviation 0 to +3°C: light reduction | °C SP
Rule 4 (Under-target <0°C): | Reduce: Z1 −15°C, Z2 −15°C, Z3 −5°C, Z4 −5°C, Z5–Z8 unchanged | [6 empty] | Under-target: Z1/Z2 still reducible; do not reduce Z3/Z4/Z5-Z8 | °C SP
Compensation (cold entry): | IF entry_temp < 140°C: ΔSP_Z3 = 0.002328×(167−entry)/0.08008, ΔSP_Z7 = deficit/0.05190 | [6 empty] | Cold slab compensation — raises downstream zones to protect FCE | °C
Fuel-Weighted Avg Target: | T_weighted = Σ(zone_fuel_i × zone_actual_i) / Σ(zone_fuel_i) ≤ 1,240°C (target) | [6 empty] | KPI for operational monitoring — drives 66%+ of total fuel | °C

## 5. Zone Temp & Fuel Detail
📊 ZONE TEMPERATURE & FUEL BREAKDOWN — CURRENT vs OPTIMAL (ALL 5 SCHEDULES)
Actual zone temps, current SP, model optimal SP, zone fuel (Nm³/hr), fuel share %, and per-zone saving
Schedule 20251783 ¦ 03 Oct 2025 15:42 (Afternoon) ¦ Mean FCE Dev: +5.9°C
| Z1 PREHEAT | Z2 PREHEAT | Z3 HEATING★ | Z4 HEATING | Z5 SOAKING | Z6 SOAKING | Z7 SOAKING | Z8 DISCHARGE | TOTAL / WTD AVG
Actual Zone Temp (°C) | 1237 | 1232 | 1318 | 1319 | 1253 | 1253 | 1255 | 1252 | 1265.4
Current SP (°C) | 1259 | 1258 | 1324 | 1328 | 1269 | 1267 | 1268 | 1267 | —
Model Optimal SP (°C) | 1229 | 1223 | 1304 | 1313 | 1261 | 1259 | 1260 | 1259 | —
SP Reduction (°C) | -30 | -35 | -20 | -15 | -8 | -8 | -8 | -8 | −16.5 avg
Optimal Actual Temp (°C) | 1207 | 1197 | 1298 | 1304 | 1245 | 1245 | 1247 | 1244 | 1234.6
Actual Zone Fuel (Nm³/hr) | 8085 | 16948 | 7148 | 8033 | 56 | 433 | 101 | 351 | 40,985
Model Zone Fuel - Current (Nm³/hr) | 8436 | 15343 | 4962 | 6956 | 163 | 482 | 134 | 385 | 36,861
Model Zone Fuel - Optimised (Nm³/hr) | 7663 | 14148 | 4147 | 6743 | 150 | 476 | 126 | 381 | 33,834
Zone Fuel Share % (actual) | 19.6 | 41.2 | 17.4 | 19.5 | 0.1 | 1.1 | 0.2 | 0.9 | 100%
Per-Zone Fuel Saving (Nm³/hr) | 773 | 1195 | 815 | 213 | 13 | 6 | 8 | 4 | 3,027
Saving % per Zone | 9.2 | 7.8 | 16.4 | 3.1 | 8 | 1.2 | 6 | 1 | 8.2%
Schedule 20251904 ¦ 18 Oct 2025 07:42 (Morning) ¦ Mean FCE Dev: +1.4°C
| Z1 PREHEAT | Z2 PREHEAT | Z3 HEATING★ | Z4 HEATING | Z5 SOAKING | Z6 SOAKING | Z7 SOAKING | Z8 DISCHARGE | TOTAL / WTD AVG
Actual Zone Temp (°C) | 1192 | 1177 | 1315 | 1309 | 1239 | 1242 | 1223 | 1222 | 1250
Current SP (°C) | 1214 | 1203 | 1321 | 1318 | 1255 | 1256 | 1236 | 1237 | —
Model Optimal SP (°C) | 1194 | 1178 | 1306 | 1308 | 1250 | 1251 | 1231 | 1232 | —
SP Reduction (°C) | -20 | -25 | -15 | -10 | -5 | -5 | -5 | -5 | −11.2 avg
Optimal Actual Temp (°C) | 1172 | 1152 | 1300 | 1299 | 1234 | 1237 | 1218 | 1217 | 1210.2
Actual Zone Fuel (Nm³/hr) | 4843 | 7052 | 4972 | 8290 | 14 | 398 | 82 | 364 | 25,805
Model Zone Fuel - Current (Nm³/hr) | 7277 | 13465 | 4840 | 6814 | 141 | 474 | 101 | 369 | 33,480
Model Zone Fuel - Optimised (Nm³/hr) | 6761 | 12612 | 4229 | 6672 | 133 | 470 | 96 | 367 | 31,339
Zone Fuel Share % (actual) | 18.6 | 27.1 | 19.1 | 31.9 | 0.1 | 1.5 | 0.3 | 1.4 | 100%
Per-Zone Fuel Saving (Nm³/hr) | 515 | 854 | 611 | 142 | 8 | 4 | 5 | 3 | 2,142
Saving % per Zone | 7.1 | 6.3 | 12.6 | 2.1 | 5.7 | 0.8 | 5 | 0.8 | 6.4%
Schedule 20252023 ¦ 06 Nov 2025 21:25 (Night) ¦ Mean FCE Dev: -5.1°C
| Z1 PREHEAT | Z2 PREHEAT | Z3 HEATING★ | Z4 HEATING | Z5 SOAKING | Z6 SOAKING | Z7 SOAKING | Z8 DISCHARGE | TOTAL / WTD AVG
Actual Zone Temp (°C) | 1209 | 1188 | 1250 | 1236 | 1230 | 1228 | 1229 | 1216 | 1203
Current SP (°C) | 1231 | 1214 | 1256 | 1245 | 1246 | 1242 | 1242 | 1231 | —
Model Optimal SP (°C) | 1216 | 1199 | 1251 | 1240 | 1246 | 1242 | 1242 | 1231 | —
SP Reduction (°C) | -15 | -15 | -5 | -5 | 0 | 0 | 0 | 0 | −5.0 avg
Optimal Actual Temp (°C) | 1194 | 1173 | 1245 | 1231 | 1230 | 1228 | 1229 | 1216 | 1196.2
Actual Zone Fuel (Nm³/hr) | 3990 | 12998 | 1312 | 2881 | 1 | 414 | 14 | 245 | 21,785
Model Zone Fuel - Current (Nm³/hr) | 7715 | 13841 | 2191 | 5777 | 127 | 464 | 107 | 366 | 30,587
Model Zone Fuel - Optimised (Nm³/hr) | 7328 | 13329 | 1987 | 5706 | 127 | 464 | 107 | 366 | 29,414
Zone Fuel Share % (actual) | 18.3 | 59.5 | 6 | 13.2 | 0 | 1.9 | 0.1 | 1.1 | 100%
Per-Zone Fuel Saving (Nm³/hr) | 387 | 512 | 204 | 71 | 0 | 0 | 0 | 0 | 1,174
Saving % per Zone | 5 | 3.7 | 9.3 | 1.2 | 0 | 0 | 0 | 0 | 3.8%
Schedule 20252089 ¦ 16 Nov 2025 13:18 (Afternoon) ¦ Mean FCE Dev: +9.8°C
| Z1 PREHEAT | Z2 PREHEAT | Z3 HEATING★ | Z4 HEATING | Z5 SOAKING | Z6 SOAKING | Z7 SOAKING | Z8 DISCHARGE | TOTAL / WTD AVG
Actual Zone Temp (°C) | 1226 | 1212 | 1280 | 1266 | 1238 | 1241 | 1234 | 1233 | 1233.3
Current SP (°C) | 1248 | 1238 | 1286 | 1275 | 1254 | 1255 | 1247 | 1248 | —
Model Optimal SP (°C) | 1208 | 1193 | 1256 | 1255 | 1242 | 1243 | 1235 | 1236 | —
SP Reduction (°C) | -40 | -45 | -30 | -20 | -12 | -12 | -12 | -12 | −22.9 avg
Optimal Actual Temp (°C) | 1186 | 1167 | 1250 | 1246 | 1226 | 1229 | 1222 | 1221 | 1195.8
Actual Zone Fuel (Nm³/hr) | 4760 | 12902 | 2061 | 6409 | 90 | 433 | 69 | 344 | 27,006
Model Zone Fuel - Current (Nm³/hr) | 8153 | 14660 | 3413 | 6203 | 139 | 473 | 112 | 375 | 33,529
Model Zone Fuel - Optimised (Nm³/hr) | 7122 | 13124 | 2191 | 5919 | 120 | 465 | 100 | 369 | 29,409
Zone Fuel Share % (actual) | 17.6 | 47.7 | 7.6 | 23.7 | 0.3 | 1.6 | 0.3 | 1.3 | 100%
Per-Zone Fuel Saving (Nm³/hr) | 1031 | 1536 | 1223 | 284 | 19 | 9 | 12 | 6 | 4,120
Saving % per Zone | 12.6 | 10.5 | 35.8 | 4.6 | 13.6 | 1.9 | 10.7 | 1.6 | 12.3%
Schedule 20252354 ¦ 24 Dec 2025 08:17 (Morning) ¦ Mean FCE Dev: +5.6°C
| Z1 PREHEAT | Z2 PREHEAT | Z3 HEATING★ | Z4 HEATING | Z5 SOAKING | Z6 SOAKING | Z7 SOAKING | Z8 DISCHARGE | TOTAL / WTD AVG
Actual Zone Temp (°C) | 1151 | 1062 | 1315 | 1315 | 1237 | 1215 | 1237 | 1215 | 1263.9
Current SP (°C) | 1173 | 1088 | 1321 | 1324 | 1253 | 1229 | 1250 | 1230 | —
Model Optimal SP (°C) | 1143 | 1076 | 1301 | 1309 | 1245 | 1221 | 1242 | 1222 | —
SP Reduction (°C) | -30 | -35 | -20 | -15 | -8 | -8 | -8 | -8 | −16.5 avg
Optimal Actual Temp (°C) | 1121 | 1050 | 1295 | 1300 | 1229 | 1207 | 1229 | 1207 | 1172
Actual Zone Fuel (Nm³/hr) | 529 | 291 | 1317 | 1748 | 59 | 424 | 39 | 306 | 4,518
Model Zone Fuel - Current (Nm³/hr) | 6220 | 9539 | 4840 | 6899 | 138 | 455 | 115 | 366 | 28,571
Model Zone Fuel - Optimised (Nm³/hr) | 5447 | 9130 | 4025 | 6686 | 125 | 449 | 107 | 361 | 26,329
Zone Fuel Share % (actual) | 11.2 | 6.2 | 27.9 | 37.1 | 1.3 | 9 | 0.8 | 6.5 | 100%
Per-Zone Fuel Saving (Nm³/hr) | 773 | 410 | 815 | 213 | 13 | 6 | 8 | 4 | 2,242
Saving % per Zone | 12.4 | 4.3 | 16.8 | 3.1 | 9.4 | 1.3 | 6.9 | 1.1 | 7.8%

## 6. Process Param Comparison
⚙ PROCESS PARAMETER COMPARISON — CURRENT APPLIED vs MODEL RECOMMENDATION
What the operator applied vs what the model calculates as optimal ¦ All 5 schedules side-by-side
Parameter | Unit | Optimal Target | 20251783 Current | 20251783 Optimal | 20251783 Delta | 20251904 Current | 20251904 Optimal | 20251904 Delta | 20252023 Current | 20252023 Optimal | 20252023 Delta | 20252089 Current | 20252089 Optimal | 20252089 Delta | 20252354 Current | 20252354 Optimal | 20252354 Delta | Best Schedule | Worst Schedule
Total Fuel (Nm³/hr) | Nm³/hr | ≤27,988 (P25) | 40985 | 37619 | -3366 | 25805 | 24154 | -1651 | 21785 | 20949 | -836 | 27006 | 23688 | -3318 | 4518 | 4164 | -354 | 20252354 | 20251783
Fuel-Weighted Zone Avg Temp (°C) | °C | ≤1,240 | 1265.4 | 1234.6 | -30.8 | 1250 | 1210.2 | -39.8 | 1203 | 1196.2 | -6.8 | 1233.3 | 1195.8 | -37.5 | 1263.9 | 1172 | -91.9 | 20252023 | 20251783
AFR (Air-Fuel Ratio) | ratio | 10.5–11.5 | 10.434 | 10.934 | 0.5 | 13.067 | 13.567 | 0.5 | 11.304 | 11.804 | 0.5 | 11.058 | 11.558 | 0.5 | 15.021 | 15.521 | 0.5 | 20251783 | 20252354
Excess O₂ % | % | ≤5.0% | 4.64 | 4.34 | -0.3 | 6.85 | 6.55 | -0.3 | 5.79 | 5.49 | -0.3 | 5.96 | 5.66 | -0.3 | 6 | 5.7 | -0.3 | 20251783 | 20251904
Furnace Pressure (Pa) | Pa | 4.0–6.0 | 6.15 | 6.65 | 0.5 | 5.5 | 6 | 0.5 | 5.65 | 6.15 | 0.5 | 3.68 | 4.18 | 0.5 | 3.78 | 4.28 | 0.5 | 20252089 | 20251783
Damper Opening % | % | 35–55% | 57.3 | 54.3 | -3 | 39.3 | 36.3 | -3 | 31.4 | 28.4 | -3 | 39.1 | 36.1 | -3 | 26 | 23 | -3 | 20252354 | 20251783
Chimney FGT (°C) | °C | <460 | 425.8 | 407.6 | -18.2 | 379.8 | 361.9 | -17.9 | 383.9 | 365.8 | -18.1 | 417.9 | 399.3 | -18.6 | 318.4 | 298.5 | -19.9 | 20252354 | 20251783
Preheat Residence Time (min) | min | 90–140 | 105 | 105 | 0 | 125 | 125 | 0 | 160 | 140 | -20 | 239 | 140 | -99 | 146 | 140 | -6 | 20251783 | 20252089
Heating Residence Time (min) | min | 25–45 | 33 | 33 | 0 | 33 | 33 | 0 | 71 | 71 | 0 | 32 | 32 | 0 | 40 | 40 | 0 | 20252089 | 20252023
Soaking Residence Time (min) | min | 20–40 | 27 | 27 | 0 | 30 | 30 | 0 | 53 | 53 | 0 | 26 | 26 | 0 | 32 | 32 | 0 | 20252089 | 20252023
Z1 Actual Temp (°C) | °C | 1238±20 | 1237 | 1207 | -30 | 1192 | 1172 | -20 | 1209 | 1194 | -15 | 1226 | 1186 | -40 | 1151 | 1121 | -30 | 20252354 | 20251783
Z2 Actual Temp (°C) | °C | 1239±20 | 1232 | 1197 | -35 | 1177 | 1152 | -25 | 1188 | 1173 | -15 | 1212 | 1167 | -45 | 1062 | 1050 | -12 | 20252354 | 20251783
Z3 Actual Temp (°C) | °C | 1314±20 | 1318 | 1298 | -20 | 1315 | 1300 | -15 | 1250 | 1245 | -5 | 1280 | 1250 | -30 | 1315 | 1295 | -20 | 20252023 | 20251783
Z4 Actual Temp (°C) | °C | 1306±20 | 1319 | 1304 | -15 | 1309 | 1299 | -10 | 1236 | 1231 | -5 | 1266 | 1246 | -20 | 1315 | 1300 | -15 | 20252023 | 20251783
Z5 Actual Temp (°C) | °C | 1244±20 | 1253 | 1245 | -8 | 1239 | 1234 | -5 | 1230 | 1230 | 0 | 1238 | 1226 | -12 | 1237 | 1229 | -8 | 20252023 | 20251783
Z6 Actual Temp (°C) | °C | 1244±20 | 1253 | 1245 | -8 | 1242 | 1237 | -5 | 1228 | 1228 | 0 | 1241 | 1229 | -12 | 1215 | 1207 | -8 | 20252354 | 20251783
Z7 Actual Temp (°C) | °C | 1245±20 | 1255 | 1247 | -8 | 1223 | 1218 | -5 | 1229 | 1229 | 0 | 1234 | 1222 | -12 | 1237 | 1229 | -8 | 20251904 | 20251783
Z8 Actual Temp (°C) | °C | 1240±20 | 1252 | 1244 | -8 | 1222 | 1217 | -5 | 1216 | 1216 | 0 | 1233 | 1221 | -12 | 1215 | 1207 | -8 | 20252354 | 20251783
Z1 SP (Current) | °C | 1260 | 1259 | 1259 | 0 | 1214 | 1214 | 0 | 1231 | 1231 | 0 | 1248 | 1248 | 0 | 1173 | 1173 | 0 | 20252354 | 20251783
Z2 SP (Current) | °C | 1265 | 1258 | 1258 | 0 | 1203 | 1203 | 0 | 1214 | 1214 | 0 | 1238 | 1238 | 0 | 1088 | 1088 | 0 | 20252354 | 20251783
Z3 SP (Current) | °C | 1320 | 1324 | 1324 | 0 | 1321 | 1321 | 0 | 1256 | 1256 | 0 | 1286 | 1286 | 0 | 1321 | 1321 | 0 | 20252023 | 20251783
Z4 SP (Current) | °C | 1315 | 1328 | 1328 | 0 | 1318 | 1318 | 0 | 1245 | 1245 | 0 | 1275 | 1275 | 0 | 1324 | 1324 | 0 | 20252023 | 20251783
Z5 SP (Current) | °C | 1260 | 1269 | 1269 | 0 | 1255 | 1255 | 0 | 1246 | 1246 | 0 | 1254 | 1254 | 0 | 1253 | 1253 | 0 | 20252023 | 20251783
Z6 SP (Current) | °C | 1258 | 1267 | 1267 | 0 | 1256 | 1256 | 0 | 1242 | 1242 | 0 | 1255 | 1255 | 0 | 1229 | 1229 | 0 | 20252354 | 20251783
Z7 SP (Current) | °C | 1258 | 1268 | 1268 | 0 | 1236 | 1236 | 0 | 1242 | 1242 | 0 | 1247 | 1247 | 0 | 1250 | 1250 | 0 | 20251904 | 20251783
Z8 SP (Current) | °C | 1255 | 1267 | 1267 | 0 | 1237 | 1237 | 0 | 1231 | 1231 | 0 | 1248 | 1248 | 0 | 1230 | 1230 | 0 | 20252354 | 20251783
Z1 SP (Optimal) | °C | 1260 | 1229 | 1229 | 0 | 1194 | 1194 | 0 | 1216 | 1216 | 0 | 1208 | 1208 | 0 | 1143 | 1143 | 0 | 20252354 | 20251783
Z2 SP (Optimal) | °C | 1265 | 1223 | 1223 | 0 | 1178 | 1178 | 0 | 1199 | 1199 | 0 | 1193 | 1193 | 0 | 1076 | 1076 | 0 | 20252354 | 20251783
Z3 SP (Optimal) | °C | 1320 | 1304 | 1304 | 0 | 1306 | 1306 | 0 | 1251 | 1251 | 0 | 1256 | 1256 | 0 | 1301 | 1301 | 0 | 20252023 | 20251904
Z4 SP (Optimal) | °C | 1315 | 1313 | 1313 | 0 | 1308 | 1308 | 0 | 1240 | 1240 | 0 | 1255 | 1255 | 0 | 1309 | 1309 | 0 | 20252023 | 20251783
Z5 SP (Optimal) | °C | 1260 | 1261 | 1261 | 0 | 1250 | 1250 | 0 | 1246 | 1246 | 0 | 1242 | 1242 | 0 | 1245 | 1245 | 0 | 20252089 | 20251783
Z6 SP (Optimal) | °C | 1258 | 1259 | 1259 | 0 | 1251 | 1251 | 0 | 1242 | 1242 | 0 | 1243 | 1243 | 0 | 1221 | 1221 | 0 | 20252354 | 20251783
Z7 SP (Optimal) | °C | 1258 | 1260 | 1260 | 0 | 1231 | 1231 | 0 | 1242 | 1242 | 0 | 1235 | 1235 | 0 | 1242 | 1242 | 0 | 20251904 | 20251783
Z8 SP (Optimal) | °C | 1255 | 1259 | 1259 | 0 | 1232 | 1232 | 0 | 1231 | 1231 | 0 | 1236 | 1236 | 0 | 1222 | 1222 | 0 | 20252354 | 20251783

## 7. Model Accuracy
📈 MODEL ACCURACY — PREDICTED vs ACTUAL FCE DROPOUT
Model residual analysis: predicted FCE vs actual measured FCE for all 59 slabs across 5 schedules
Schedule | Grade | Thick | Entry°C | Res.Time | Target°C | Model Predicted FCE | Actual FCE | Residual (Actual−Model) | Abs Error | Within ±5°C? | Within ±10°C? | Model Status (Pred) | Actual Status
20251783 | ANCRMB6 | 230 | 37 | 165 | 1230.2 | 1240.8 | 1231.7 | -9.1 | 9.1 | ✗ | ✓ | ✓ OK | ✓ OK
20251783 | ANIFS01 | 217 | 44 | 162 | 1220.2 | 1231.7 | 1238.6 | 6.9 | 6.9 | ✗ | ✓ | ✓ OK | ✓ OK
20251783 | ANCRP09 | 217 | 432 | 158 | 1230.2 | 1234.3 | 1243.4 | 9.1 | 9.1 | ✗ | ✓ | ✓ OK | ✓ OK
20251783 | ANEDD02 | 217 | 53 | 165 | 1230.2 | 1240.4 | 1238.4 | -2 | 2 | ✓ | ✓ | ✓ OK | ✓ OK
20251783 | ANTRN51 | 217 | 35 | 168 | 1230.2 | 1244.9 | 1235.5 | -9.4 | 9.4 | ✗ | ✓ | ✓ OK | ✓ OK
20251783 | ANGEN02 | 230 | 43 | 162 | 1240.2 | 1243.6 | 1228.9 | -14.7 | 14.7 | ✗ | ✗ | ✓ OK | ✕ FAIL
20251783 | ANIFS01 | 217 | 38 | 165 | 1230.2 | 1233.4 | 1236 | 2.6 | 2.6 | ✓ | ✓ | ✓ OK | ✓ OK
20251783 | ANDRWB2 | 217 | 53 | 158 | 1230.2 | 1238.2 | 1236.8 | -1.4 | 1.4 | ✓ | ✓ | ✓ OK | ✓ OK
20251783 | ANTRN65 | 217 | 47 | 162 | 1230.2 | 1242.7 | 1232.8 | -9.9 | 9.9 | ✗ | ✓ | ✓ OK | ✓ OK
20251783 | ANTRN65 | 217 | 44 | 165 | 1220.2 | 1241 | 1227.3 | -13.7 | 13.7 | ✗ | ✗ | ✓ OK | ✓ OK
20251783 | ANTRN33 | 217 | 49 | 165 | 1220.2 | 1238.7 | 1223.6 | -15.1 | 15.1 | ✗ | ✗ | ✓ OK | ✓ OK
20251783 | ANTRK65 | 217 | 46 | 162 | 1220.2 | 1239.9 | 1223.1 | -16.8 | 16.8 | ✗ | ✗ | ✓ OK | ✓ OK
20251783 | ANTRK65 | 217 | 46 | 165 | 1220.2 | 1239.8 | 1227 | -12.8 | 12.8 | ✗ | ✗ | ✓ OK | ✓ OK
20251783 | ANTRK65 | 217 | 50 | 168 | 1220.2 | 1239.8 | 1228.5 | -11.3 | 11.3 | ✗ | ✗ | ✓ OK | ✓ OK
20251783 | ANTRN04 | 217 | 67 | 162 | 1220.2 | 1238.8 | 1229.8 | -9 | 9 | ✗ | ✓ | ✓ OK | ✓ OK
20251904 | ANCRMB6 | 230 | 53 | 188 | 1230.2 | 1236.4 | 1227.5 | -8.9 | 8.9 | ✗ | ✓ | ✓ OK | ✓ OK
20251904 | ANEDD04 | 217 | 193 | 188 | 1230.2 | 1229.3 | 1234 | 4.7 | 4.7 | ✓ | ✓ | ✓ OK | ✓ OK
20251904 | ANGEN15 | 210 | 82 | 188 | 1230.2 | 1234.9 | 1240 | 5.1 | 5.1 | ✗ | ✓ | ✓ OK | ✓ OK
20251904 | ANGEN15 | 210 | 114 | 188 | 1230.2 | 1235 | 1244.5 | 9.5 | 9.5 | ✗ | ✓ | ✓ OK | ✓ OK
20251904 | ANLNP41 | 217 | 189 | 188 | 1245.2 | 1240 | 1247 | 7 | 7 | ✗ | ✓ | △ | ✓ OK
20251904 | ANLNP41 | 217 | 190 | 188 | 1245.2 | 1240 | 1248.9 | 8.9 | 8.9 | ✗ | ✓ | △ | ✓ OK
20251904 | ANLNP41 | 217 | 216 | 188 | 1245.2 | 1240 | 1248.1 | 8.1 | 8.1 | ✗ | ✓ | △ | ✓ OK
20251904 | ANLNP41 | 217 | 219 | 188 | 1245.2 | 1240 | 1244.8 | 4.8 | 4.8 | ✓ | ✓ | △ | ✓ OK
20251904 | ANLNP41 | 217 | 64 | 188 | 1245.2 | 1239.7 | 1235.6 | -4.1 | 4.1 | ✓ | ✓ | △ | ✕ FAIL
20251904 | ANLNP41 | 217 | 85 | 188 | 1245.2 | 1239.7 | 1234.8 | -4.9 | 4.9 | ✓ | ✓ | △ | ✕ FAIL
20251904 | ANWTPT3 | 217 | 61 | 188 | 1230.2 | 1234.9 | 1231.6 | -3.3 | 3.3 | ✓ | ✓ | ✓ OK | ✓ OK
20252023 | ANCRMB2 | 230 | 42 | 284 | 1230.2 | 1233.3 | 1226.3 | -7 | 7 | ✗ | ✓ | ✓ OK | △
20252023 | ANTRNT5 | 217 | 81 | 284 | 1220.2 | 1224.3 | 1226.1 | 1.8 | 1.8 | ✓ | ✓ | ✓ OK | ✓ OK
20252023 | ANTRNT5 | 217 | 187 | 284 | 1220.2 | 1224.6 | 1225 | 0.4 | 0.4 | ✓ | ✓ | ✓ OK | ✓ OK
20252023 | ANTRNT5 | 217 | 183 | 284 | 1220.2 | 1224.6 | 1226.1 | 1.5 | 1.5 | ✓ | ✓ | ✓ OK | ✓ OK
20252023 | ANTRNT5 | 217 | 180 | 284 | 1220.2 | 1224.6 | 1228.6 | 4 | 4 | ✓ | ✓ | ✓ OK | ✓ OK
20252023 | ANTRNT5 | 217 | 96 | 284 | 1220.2 | 1224.4 | 1230.7 | 6.3 | 6.3 | ✗ | ✓ | ✓ OK | ✓ OK
20252023 | ANGEN02 | 220 | 80 | 284 | 1230.2 | 1232.1 | 1231 | -1.1 | 1.1 | ✓ | ✓ | ✓ OK | ✓ OK
20252023 | ANGENT6 | 217 | 54 | 284 | 1230.2 | 1233 | 1232.8 | -0.2 | 0.2 | ✓ | ✓ | ✓ OK | ✓ OK
20252023 | ANSCG27 | 217 | 80 | 284 | 1230.2 | 1233.1 | 1209.8 | -23.3 | 23.3 | ✗ | ✗ | ✓ OK | ✕ FAIL
20252023 | ANSCG27 | 217 | 86 | 284 | 1230.2 | 1233.1 | 1207 | -26.1 | 26.1 | ✗ | ✗ | ✓ OK | ✕ FAIL
20252023 | ANCRMB2 | 230 | 71 | 284 | 1230.2 | 1233.4 | 1204.6 | -28.8 | 28.8 | ✗ | ✗ | ✓ OK | ✕ FAIL
20252023 | ANCRMB2 | 230 | 49 | 284 | 1230.2 | 1233.4 | 1208.5 | -24.9 | 24.9 | ✗ | ✗ | ✓ OK | ✕ FAIL
20252023 | ANCRMB2 | 230 | 44 | 284 | 1230.2 | 1233.3 | 1214.4 | -18.9 | 18.9 | ✗ | ✗ | ✓ OK | ✕ FAIL
20252023 | ANCRMB6 | 220 | 60 | 284 | 1220.2 | 1230.4 | 1220.2 | -10.2 | 10.2 | ✗ | ✗ | ✓ OK | ✓ OK
20252089 | ANCRMB6 | 218 | 38 | 297 | 1230.2 | 1236.4 | 1248.6 | 12.2 | 12.2 | ✗ | ✗ | ✓ OK | ✓ OK
20252089 | ANEDG02 | 217 | 452 | 297 | 1230.2 | 1229.6 | 1246 | 16.4 | 16.4 | ✗ | ✗ | ✓ OK | ✓ OK
20252089 | ANEDD02 | 217 | 148 | 297 | 1220.2 | 1234.2 | 1240.9 | 6.7 | 6.7 | ✗ | ✓ | ✓ OK | ✓ OK
20252089 | ANEDD02 | 217 | 161 | 297 | 1220.2 | 1234.2 | 1237.4 | 3.2 | 3.2 | ✓ | ✓ | ✓ OK | ✓ OK
20252089 | ANEDD02 | 217 | 161 | 297 | 1220.2 | 1234.2 | 1233.7 | -0.5 | 0.5 | ✓ | ✓ | ✓ OK | ✓ OK
20252089 | ANCRMB6 | 220 | 131 | 297 | 1220.2 | 1234.3 | 1231.6 | -2.7 | 2.7 | ✓ | ✓ | ✓ OK | ✓ OK
20252089 | ANCRMB6 | 220 | 57 | 297 | 1220.2 | 1234.2 | 1228.6 | -5.6 | 5.6 | ✗ | ✓ | ✓ OK | ✓ OK
20252089 | ANCRMB6 | 220 | 59 | 297 | 1220.2 | 1234.2 | 1226 | -8.2 | 8.2 | ✗ | ✓ | ✓ OK | ✓ OK
20252089 | ANTRW04 | 217 | 111 | 297 | 1220.2 | 1234.1 | 1225.5 | -8.6 | 8.6 | ✗ | ✓ | ✓ OK | ✓ OK
20252089 | ANTRN37 | 210 | 48 | 297 | 1220.2 | 1232.8 | 1224.6 | -8.2 | 8.2 | ✗ | ✓ | ✓ OK | ✓ OK
20252089 | ANTRS65 | 217 | 111 | 297 | 1220.2 | 1230.7 | 1221.3 | -9.4 | 9.4 | ✗ | ✓ | ✓ OK | ✓ OK
20252089 | ANTRS65 | 217 | 108 | 297 | 1220.2 | 1230.7 | 1221 | -9.7 | 9.7 | ✗ | ✓ | ✓ OK | ✓ OK
20252089 | ANTRS65 | 217 | 77 | 297 | 1220.2 | 1230.6 | 1224.2 | -6.4 | 6.4 | ✗ | ✓ | ✓ OK | ✓ OK
20252354 | ANCRMB2 | 217 | 211 | 218 | 1230.2 | 1229.7 | 1236.1 | 6.4 | 6.4 | ✗ | ✓ | ✓ OK | ✓ OK
20252354 | ANTRG55 | 217 | 64 | 218 | 1220.2 | 1229.9 | 1233.1 | 3.2 | 3.2 | ✓ | ✓ | ✓ OK | ✓ OK
20252354 | ANTRG55 | 217 | 64 | 218 | 1220.2 | 1229.9 | 1229.3 | -0.6 | 0.6 | ✓ | ✓ | ✓ OK | ✓ OK
20252354 | ANTRG55 | 217 | 51 | 218 | 1220.2 | 1229.9 | 1226.3 | -3.6 | 3.6 | ✓ | ✓ | ✓ OK | ✓ OK
20252354 | ANTRG13 | 217 | 121 | 218 | 1220.2 | 1227.8 | 1222.5 | -5.3 | 5.3 | ✗ | ✓ | ✓ OK | ✓ OK
20252354 | ANTRG13 | 217 | 60 | 218 | 1220.2 | 1227.7 | 1217.2 | -10.5 | 10.5 | ✗ | ✗ | ✓ OK | ✓ OK
MODEL ACCURACY SUMMARY
Total slabs analysed | 59
Mean Absolute Error (MAE, °C) | 8.39
Root Mean Square Error (RMSE, °C) | 10.56
Model Bias (mean residual, °C) | -4.02
Within ±5°C of actual | 33.9%
Within ±10°C of actual | 74.6%
Max over-prediction (°C) | 16.4
Max under-prediction (°C) | -28.8

## 8. Model Coefficients
📋 COMPLETE MODEL COEFFICIENT REFERENCE TABLE
All coefficients for M1 (Fuel), M2 (FCE Dropout), M3 (FGT) — ready for implementation
M2: FCE DROPOUT PREDICTION MODEL (R²=0.605 · MAE ±5.2°C · 30,655 records)
Coefficient Name | Value | Unit | Category | Rank / Note | Interpretation
FCE_INT (Intercept) | 858.274 | °C | Constant | — | Base FCE temperature
fceZ1 | 0.014290 | °C/°C actual Z1 | FCE Response | — | Per degree Z1 actual
fceZ2 | 0.002671 | °C/°C actual Z2 | FCE Response | — | Minimal Z2 influence
fceZ3 | 0.080076 | °C/°C actual Z3 | FCE Response | HIGHEST | Best zone lever
fceZ4 | -0.040239 | °C/°C actual Z4 | FCE Response | Negative | Collinearity artifact
fceZ5 | 0.003270 | °C/°C actual Z5 | FCE Response | — | Minor soaking effect
fceZ6 | -0.006792 | °C/°C actual Z6 | FCE Response | Negative | —
fceZ7 | 0.051896 | °C/°C actual Z7 | FCE Response | 2nd best | —
fceZ8 | 0.064699 | °C/°C actual Z8 | FCE Response | 3rd best | Discharge zone
FCE_THICK | -0.319518 | °C/mm | Slab Size | — | Thicker = lower FCE
FCE_WIDTH | 0.022646 | °C/mm | Slab Size | — | Minor width effect
FCE_ENTRY | 0.002328 | °C/°C entry | Entry Temp | — | Very small effect
FCE_RES | -0.010239 | °C/min | Residence | — | Diminishing returns
FCE_TARGET | 0.168524 | °C/°C target | Recipe | DOMINANT | r=+0.67
FCE_COFFIN | -8.200 | °C | Load Type | Fixed | Penalty for coffin load
M1: FUEL CONSUMPTION MODEL (Per-zone, physics-constrained, all slopes positive)
Zone | Slope (Nm³/hr per°C SP) | Intercept (Nm³/hr) | Fuel at Default SP | Default SP (°C) | SP Offset (°C) | Physics Constraint | 10°C Saving (Nm³/hr)
Z1 | 25.77 | -24008 | 8,462 | 1260 | 22 | ≥0 (enforced) | Reduction by 10°C SP saves 258 Nm³/hr
Z2 | 34.14 | -27605 | 15,582 | 1265 | 26 | ≥0 (enforced) | Reduction by 10°C SP saves 341 Nm³/hr
Z3 | 40.76 | -49004 | 4,799 | 1320 | 6 | ≥0 (enforced) | Reduction by 10°C SP saves 408 Nm³/hr
Z4 | 14.2 | -11902 | 6,771 | 1315 | 9 | ≥0 (enforced) | Reduction by 10°C SP saves 142 Nm³/hr
Z5 | 1.564 | -1822 | 149 | 1260 | 16 | ≥0 (enforced) | Reduction by 10°C SP saves 16 Nm³/hr
Z6 | 0.714 | -423 | 475 | 1258 | 14 | ≥0 (enforced) | Reduction by 10°C SP saves 7 Nm³/hr
Z7 | 1.033 | -1176 | 124 | 1258 | 13 | ≥0 (enforced) | Reduction by 10°C SP saves 10 Nm³/hr
Z8 | 0.537 | -295 | 379 | 1255 | 15 | ≥0 (enforced) | Reduction by 10°C SP saves 5 Nm³/hr
M3: FLUE GAS TEMPERATURE MODEL (R²=0.696 · MAE ±15.9°C · 3,955 hours)
Coefficient Name | Value | Unit | Interpretation
FGT_INT | 590.9300 | °C | Base FGT at zero inputs
FGTZ1 (Z1) | 0.094211 | °C/°C Z1 | Higher Z1 → more hot gas to stack
FGTZ2 (Z2) | -0.078299 | °C/°C Z2 | Negative — collinearity with Z1
FGTZ3 (Z3) | 0.074140 | °C/°C Z3 | Heating zone adds to flue temp
FGTZ4 (Z4) | 0.010657 | °C/°C Z4 | Minor effect
FGTZ5 (Z5) | -0.359649 | °C/°C Z5 | Soaking zone suppresses FGT
FGTZ6 (Z6) | 0.275544 | °C/°C Z6 | Counter to Z5
FGTZ7 (Z7) | -0.584371 | °C/°C Z7 | Efficient soaking reduces FGT
FGTZ8 (Z8) | 0.539895 | °C/°C Z8 | Discharge proximity raises FGT
FGT_O2 | 6.963666 | °C per 1% O₂ | More excess air → hotter exhaust
FGT_PRS | -5.349299 | °C per 1 Pa | More pressure = less draft
FGT_DMP | 1.089800 | °C per 1% damper | MORE OPEN = more hot gas flow (r=+0.72)
FGT_AFR | -18.788667 | °C per 1 AFR unit | BEST LEVER: leaner = cooler flue (r=−0.57)