## Executive Summary
REHEATING FURNACE — ZONE SETPOINT OPTIMIZATION
Energy Gap Analysis: Current Actual vs Max Setpoint vs Weighted Average Model ¦ Hazira Plant ¦ Nov 2025–Jan 2026
SCHEDULE-LEVEL SUMMARY — Current State, Model Targets & Energy Savings
Schedule No. | Slabs | Grades | Wt (t) | Current FCE Avg (°C) | Max Recipe (M1) (°C) | Wtd Avg +5°C (M2) (°C) | FCE Excess vs M2 (°C) | Overheated Slabs (%) | Gas Now (NM3/HR) | Gas Saving M2 (NM3/HR) | Saving (%)
20260019 | 109 | 16 | 2371.9 | 1243.2 | 1240.2 | 1233.3 | 12 | 70.6% | 12392 | 640 | 5.2%
20260021 | 103 | 13 | 2154.2 | 1244 | 1240.2 | 1231.3 | 14.8 | 84.5% | 12901 | 788 | 6.1%
20260017 | 102 | 13 | 2239 | 1246.8 | 1240.2 | 1233.8 | 15 | 82.4% | 11214 | 802 | 7.2%
20260018 | 101 | 16 | 2305.9 | 1250 | 1240.2 | 1236.6 | 15.4 | 91.1% | 12856 | 820 | 6.4%
20260014 | 96 | 18 | 2017.2 | 1231.8 | 1240.2 | 1232.1 | 1.7 | 39.6% | 8494 | 93 | 1.1%
20260016 | 96 | 14 | 2053.9 | 1237.6 | 1230.2 | 1233.5 | 6.1 | 52.1% | 13942 | 328 | 2.4%
TOTAL / AVERAGE |  |  |  | 1242.2 | 1238.5 | 1233.4 | 10.8 | — | 11966 | 578 | 4.7%
CONSULTANT KEY FINDINGS
⚠ Current FCE dropout averaging 1242.2°C is 10.8°C ABOVE the weighted-average recipe target across top 6 schedules — direct evidence of over-firing.
💡 Adopting Weighted Average Setpoint (M2) would save avg 578 NM3/HR = 4.7% of gas — without any underheating risk if buffer of +5°C is maintained.
📊 70–91% of slabs in high-energy schedules are exiting furnace >10°C above their recipe target — causing excess scale loss and wasted energy.
🎯 Max Setpoint model (M1) is technically safe but sets zone at highest grade recipe — overheating ALL lower-recipe grades for entire schedule duration.

## Schedule Detail
SCHEDULE-LEVEL DETAIL — Current vs M1 Max vs M2 Weighted Average (All Slabs per Schedule)
SCHEDULE 20260019 ¦ 109 Slabs ¦ 16 Grades ¦ 2371.9t
Metric | CURRENT ACTUAL | M1 — MAX SETPOINT | M2 — WTAVG +5°C | GAP (Current→M2)
FCE / Target Temperature (°C) | 1243.2 | 1240.2 | 1233.3 | -12.0°C
Recipe Min (°C) | 1220.2 | 1220.2 | 1220.2 | —
Recipe Max (°C) | 1240.2 | 1240.2 | 1240.2 | —
Implied Setpoint (°C) | 1243.2 | 1240.2 | 1233.3 | -9.9°C
Avg Gas Consumption (NM3/HR) | 12392 | Baseline | -368.0 NM3/HR vs M1 | -640.0 NM3/HR
Fuel Saving (%) | — | Baseline | 3.0% | 5.2%
Overheated Slabs (>10°C above recipe) | 77 (70.6%) | Possible | Reduced | -77 slabs potential
Underheated Slabs | 15 (13.8%) | ZERO | Low (w/ buffer) | Quality assurance maintained
SCHEDULE 20260021 ¦ 103 Slabs ¦ 13 Grades ¦ 2154.2t
Metric | CURRENT ACTUAL | M1 — MAX SETPOINT | M2 — WTAVG +5°C | GAP (Current→M2)
FCE / Target Temperature (°C) | 1244 | 1240.2 | 1231.3 | -14.8°C
Recipe Min (°C) | 1220.2 | 1220.2 | 1220.2 | —
Recipe Max (°C) | 1240.2 | 1240.2 | 1240.2 | —
Implied Setpoint (°C) | 1244 | 1240.2 | 1231.3 | -12.7°C
Avg Gas Consumption (NM3/HR) | 12901 | Baseline | -474.0 NM3/HR vs M1 | -788.0 NM3/HR
Fuel Saving (%) | — | Baseline | 3.7% | 6.1%
Overheated Slabs (>10°C above recipe) | 87 (84.5%) | Possible | Reduced | -87 slabs potential
Underheated Slabs | 4 (3.9%) | ZERO | Low (w/ buffer) | Quality assurance maintained
SCHEDULE 20260017 ¦ 102 Slabs ¦ 13 Grades ¦ 2239.0t
Metric | CURRENT ACTUAL | M1 — MAX SETPOINT | M2 — WTAVG +5°C | GAP (Current→M2)
FCE / Target Temperature (°C) | 1246.8 | 1240.2 | 1233.8 | -15.0°C
Recipe Min (°C) | 1220.2 | 1220.2 | 1220.2 | —
Recipe Max (°C) | 1240.2 | 1240.2 | 1240.2 | —
Implied Setpoint (°C) | 1246.8 | 1240.2 | 1233.8 | -13.0°C
Avg Gas Consumption (NM3/HR) | 11214 | Baseline | -342.0 NM3/HR vs M1 | -802.0 NM3/HR
Fuel Saving (%) | — | Baseline | 3.0% | 7.2%
Overheated Slabs (>10°C above recipe) | 84 (82.4%) | Possible | Reduced | -84 slabs potential
Underheated Slabs | 10 (9.8%) | ZERO | Low (w/ buffer) | Quality assurance maintained
SCHEDULE 20260018 ¦ 101 Slabs ¦ 16 Grades ¦ 2305.9t
Metric | CURRENT ACTUAL | M1 — MAX SETPOINT | M2 — WTAVG +5°C | GAP (Current→M2)
FCE / Target Temperature (°C) | 1250 | 1240.2 | 1236.6 | -15.4°C
Recipe Min (°C) | 1220.2 | 1220.2 | 1220.2 | —
Recipe Max (°C) | 1240.2 | 1240.2 | 1240.2 | —
Implied Setpoint (°C) | 1250 | 1240.2 | 1236.6 | -13.4°C
Avg Gas Consumption (NM3/HR) | 12856 | Baseline | -189.0 NM3/HR vs M1 | -820.0 NM3/HR
Fuel Saving (%) | — | Baseline | 1.5% | 6.4%
Overheated Slabs (>10°C above recipe) | 92 (91.1%) | Possible | Reduced | -92 slabs potential
Underheated Slabs | 0 (0.0%) | ZERO | Low (w/ buffer) | Quality assurance maintained
SCHEDULE 20260014 ¦ 96 Slabs ¦ 18 Grades ¦ 2017.2t
Metric | CURRENT ACTUAL | M1 — MAX SETPOINT | M2 — WTAVG +5°C | GAP (Current→M2)
FCE / Target Temperature (°C) | 1231.8 | 1240.2 | 1232.1 | -1.7°C
Recipe Min (°C) | 1220.2 | 1220.2 | 1220.2 | —
Recipe Max (°C) | 1240.2 | 1240.2 | 1240.2 | —
Implied Setpoint (°C) | 1231.8 | 1240.2 | 1232.1 | +0.3°C
Avg Gas Consumption (NM3/HR) | 8494 | Baseline | -432.0 NM3/HR vs M1 | -93.0 NM3/HR
Fuel Saving (%) | — | Baseline | 5.1% | 1.1%
Overheated Slabs (>10°C above recipe) | 38 (39.6%) | Possible | Reduced | -38 slabs potential
Underheated Slabs | 20 (20.8%) | ZERO | Low (w/ buffer) | Quality assurance maintained
SCHEDULE 20260016 ¦ 96 Slabs ¦ 14 Grades ¦ 2053.9t
Metric | CURRENT ACTUAL | M1 — MAX SETPOINT | M2 — WTAVG +5°C | GAP (Current→M2)
FCE / Target Temperature (°C) | 1237.6 | 1230.2 | 1233.5 | -6.1°C
Recipe Min (°C) | 1220.2 | 1220.2 | 1220.2 | —
Recipe Max (°C) | 1230.2 | 1230.2 | 1230.2 | —
Implied Setpoint (°C) | 1237.6 | 1230.2 | 1233.5 | -4.1°C
Avg Gas Consumption (NM3/HR) | 13942 | Baseline | --179.0 NM3/HR vs M1 | -328.0 NM3/HR
Fuel Saving (%) | — | Baseline | -1.3% | 2.4%
Overheated Slabs (>10°C above recipe) | 50 (52.1%) | Possible | Reduced | -50 slabs potential
Underheated Slabs | 9 (9.4%) | ZERO | Low (w/ buffer) | Quality assurance maintained

## Zone Setpoints
ZONE SETPOINT ANALYSIS — Actual Zone Temps vs M1 vs M2 (All 8 Zones)
Schedule 20260019 — FCE Actual: 1243.2°C ¦ Max Recipe: 1240.2°C ¦ Wtd Avg+5: 1233.3°C
Zone | Zone Type | Offset (°C) | Actual Zone (°C) | M1 Zone Setpt (°C) | M2 Zone Setpt (°C) | Actual vs M1 Gap | Actual vs M2 Gap | FCE Actual | M1 Target FCE | M2 Target FCE
Z1 | Preheat | +6°C | 1245.3 | 1246.1 | 1239.2 | -0.8°C | +6.1°C | 1243.2 | 1240.2 | 1231.3
Z2 | Preheat | +3°C | 1260.1 | 1243.2 | 1236.3 | +16.9°C | +23.8°C | 1243.2 | 1240.2 | 1231.3
Z3 | SOAKING | +77°C | 1307.7 | 1317.6 | 1310.7 | -9.9°C | -3.0°C | 1243.2 | 1240.2 | 1231.3
Z4 | SOAKING | +71°C | 1308.2 | 1311.1 | 1304.2 | -2.9°C | +4.0°C | 1243.2 | 1240.2 | 1231.3
Z5 | Heating | +18°C | 1277 | 1257.8 | 1250.9 | +19.2°C | +26.1°C | 1243.2 | 1240.2 | 1231.3
Z6 | Heating | +14°C | 1263.3 | 1254.2 | 1247.4 | +9.1°C | +15.9°C | 1243.2 | 1240.2 | 1231.3
Z7 | Heating | +17°C | 1278.8 | 1256.9 | 1250 | +21.9°C | +28.8°C | 1243.2 | 1240.2 | 1231.3
Z8 | Equalise | +8°C | 1261.6 | 1247.8 | 1240.9 | +13.8°C | +20.7°C | 1243.2 | 1240.2 | 1231.3
ℹ Z8 (Equalising zone): Zone setpoint can be ≤ FCE dropout — physically correct. Slab retains heat from Z3/Z4 soaking zones. FCE dropout = 1243.2°C
Schedule 20260021 — FCE Actual: 1244.0°C ¦ Max Recipe: 1240.2°C ¦ Wtd Avg+5: 1231.3°C
Zone | Zone Type | Offset (°C) | Actual Zone (°C) | M1 Zone Setpt (°C) | M2 Zone Setpt (°C) | Actual vs M1 Gap | Actual vs M2 Gap | FCE Actual | M1 Target FCE | M2 Target FCE
Z1 | Preheat | +6°C | 1251.3 | 1246.1 | 1237.2 | +5.2°C | +14.1°C | 1244 | 1240.2 | 1229.3
Z2 | Preheat | +3°C | 1259.1 | 1243.2 | 1234.3 | +15.9°C | +24.8°C | 1244 | 1240.2 | 1229.3
Z3 | SOAKING | +77°C | 1311.2 | 1317.6 | 1308.7 | -6.4°C | +2.5°C | 1244 | 1240.2 | 1229.3
Z4 | SOAKING | +71°C | 1313.5 | 1311.1 | 1302.2 | +2.4°C | +11.3°C | 1244 | 1240.2 | 1229.3
Z5 | Heating | +18°C | 1273.8 | 1257.8 | 1248.9 | +16.0°C | +24.9°C | 1244 | 1240.2 | 1229.3
Z6 | Heating | +14°C | 1260.8 | 1254.2 | 1245.4 | +6.6°C | +15.4°C | 1244 | 1240.2 | 1229.3
Z7 | Heating | +17°C | 1274.7 | 1256.9 | 1248 | +17.8°C | +26.7°C | 1244 | 1240.2 | 1229.3
Z8 | Equalise | +8°C | 1260.7 | 1247.8 | 1238.9 | +12.9°C | +21.8°C | 1244 | 1240.2 | 1229.3
ℹ Z8 (Equalising zone): Zone setpoint can be ≤ FCE dropout — physically correct. Slab retains heat from Z3/Z4 soaking zones. FCE dropout = 1244.0°C
Schedule 20260017 — FCE Actual: 1246.8°C ¦ Max Recipe: 1240.2°C ¦ Wtd Avg+5: 1233.8°C
Zone | Zone Type | Offset (°C) | Actual Zone (°C) | M1 Zone Setpt (°C) | M2 Zone Setpt (°C) | Actual vs M1 Gap | Actual vs M2 Gap | FCE Actual | M1 Target FCE | M2 Target FCE
Z1 | Preheat | +6°C | 1261 | 1246.1 | 1239.7 | +14.9°C | +21.3°C | 1246.8 | 1240.2 | 1231.8
Z2 | Preheat | +3°C | 1261.3 | 1243.2 | 1236.8 | +18.1°C | +24.5°C | 1246.8 | 1240.2 | 1231.8
Z3 | SOAKING | +77°C | 1308.6 | 1317.6 | 1311.2 | -9.0°C | -2.6°C | 1246.8 | 1240.2 | 1231.8
Z4 | SOAKING | +71°C | 1306.7 | 1311.1 | 1304.7 | -4.4°C | +2.0°C | 1246.8 | 1240.2 | 1231.8
Z5 | Heating | +18°C | 1269.2 | 1257.8 | 1251.4 | +11.4°C | +17.8°C | 1246.8 | 1240.2 | 1231.8
Z6 | Heating | +14°C | 1249.7 | 1254.2 | 1247.9 | -4.5°C | +1.8°C | 1246.8 | 1240.2 | 1231.8
Z7 | Heating | +17°C | 1271 | 1256.9 | 1250.5 | +14.1°C | +20.5°C | 1246.8 | 1240.2 | 1231.8
Z8 | Equalise | +8°C | 1249 | 1247.8 | 1241.4 | +1.2°C | +7.6°C | 1246.8 | 1240.2 | 1231.8
ℹ Z8 (Equalising zone): Zone setpoint can be ≤ FCE dropout — physically correct. Slab retains heat from Z3/Z4 soaking zones. FCE dropout = 1246.8°C
Schedule 20260018 — FCE Actual: 1250.0°C ¦ Max Recipe: 1240.2°C ¦ Wtd Avg+5: 1236.6°C
Zone | Zone Type | Offset (°C) | Actual Zone (°C) | M1 Zone Setpt (°C) | M2 Zone Setpt (°C) | Actual vs M1 Gap | Actual vs M2 Gap | FCE Actual | M1 Target FCE | M2 Target FCE
Z1 | Preheat | +6°C | 1257.3 | 1246.1 | 1242.5 | +11.2°C | +14.8°C | 1250 | 1240.2 | 1234.6
Z2 | Preheat | +3°C | 1265.8 | 1243.2 | 1239.6 | +22.6°C | +26.2°C | 1250 | 1240.2 | 1234.6
Z3 | SOAKING | +77°C | 1316.1 | 1317.6 | 1314 | -1.5°C | +2.1°C | 1250 | 1240.2 | 1234.6
Z4 | SOAKING | +71°C | 1316 | 1311.1 | 1307.5 | +4.9°C | +8.5°C | 1250 | 1240.2 | 1234.6
Z5 | Heating | +18°C | 1275.5 | 1257.8 | 1254.2 | +17.7°C | +21.3°C | 1250 | 1240.2 | 1234.6
Z6 | Heating | +14°C | 1259.3 | 1254.2 | 1250.7 | +5.1°C | +8.6°C | 1250 | 1240.2 | 1234.6
Z7 | Heating | +17°C | 1276.7 | 1256.9 | 1253.3 | +19.8°C | +23.4°C | 1250 | 1240.2 | 1234.6
Z8 | Equalise | +8°C | 1259.6 | 1247.8 | 1244.2 | +11.8°C | +15.4°C | 1250 | 1240.2 | 1234.6
ℹ Z8 (Equalising zone): Zone setpoint can be ≤ FCE dropout — physically correct. Slab retains heat from Z3/Z4 soaking zones. FCE dropout = 1250.0°C
Schedule 20260014 — FCE Actual: 1231.8°C ¦ Max Recipe: 1240.2°C ¦ Wtd Avg+5: 1232.1°C
Zone | Zone Type | Offset (°C) | Actual Zone (°C) | M1 Zone Setpt (°C) | M2 Zone Setpt (°C) | Actual vs M1 Gap | Actual vs M2 Gap | FCE Actual | M1 Target FCE | M2 Target FCE
Z1 | Preheat | +6°C | 1218.5 | 1246.1 | 1238 | -27.6°C | -19.5°C | 1231.8 | 1240.2 | 1230.1
Z2 | Preheat | +3°C | 1231.5 | 1243.2 | 1235.1 | -11.7°C | -3.6°C | 1231.8 | 1240.2 | 1230.1
Z3 | SOAKING | +77°C | 1296.3 | 1317.6 | 1309.5 | -21.3°C | -13.2°C | 1231.8 | 1240.2 | 1230.1
Z4 | SOAKING | +71°C | 1294.5 | 1311.1 | 1303 | -16.6°C | -8.5°C | 1231.8 | 1240.2 | 1230.1
Z5 | Heating | +18°C | 1258.6 | 1257.8 | 1249.7 | +0.8°C | +8.9°C | 1231.8 | 1240.2 | 1230.1
Z6 | Heating | +14°C | 1240.2 | 1254.2 | 1246.2 | -14.0°C | -6.0°C | 1231.8 | 1240.2 | 1230.1
Z7 | Heating | +17°C | 1265.6 | 1256.9 | 1248.8 | +8.7°C | +16.8°C | 1231.8 | 1240.2 | 1230.1
Z8 | Equalise | +8°C | 1240.1 | 1247.8 | 1239.7 | -7.7°C | +0.4°C | 1231.8 | 1240.2 | 1230.1
ℹ Z8 (Equalising zone): Zone setpoint can be ≤ FCE dropout — physically correct. Slab retains heat from Z3/Z4 soaking zones. FCE dropout = 1231.8°C
Schedule 20260016 — FCE Actual: 1237.6°C ¦ Max Recipe: 1230.2°C ¦ Wtd Avg+5: 1233.5°C
Zone | Zone Type | Offset (°C) | Actual Zone (°C) | M1 Zone Setpt (°C) | M2 Zone Setpt (°C) | Actual vs M1 Gap | Actual vs M2 Gap | FCE Actual | M1 Target FCE | M2 Target FCE
Z1 | Preheat | +6°C | 1235.2 | 1236.1 | 1239.4 | -0.9°C | -4.2°C | 1237.6 | 1230.2 | 1231.5
Z2 | Preheat | +3°C | 1269.9 | 1233.2 | 1236.5 | +36.7°C | +33.4°C | 1237.6 | 1230.2 | 1231.5
Z3 | SOAKING | +77°C | 1319.1 | 1307.6 | 1310.9 | +11.5°C | +8.2°C | 1237.6 | 1230.2 | 1231.5
Z4 | SOAKING | +71°C | 1320 | 1301.1 | 1304.4 | +18.9°C | +15.6°C | 1237.6 | 1230.2 | 1231.5
Z5 | Heating | +18°C | 1282.4 | 1247.8 | 1251.1 | +34.6°C | +31.3°C | 1237.6 | 1230.2 | 1231.5
Z6 | Heating | +14°C | 1266.4 | 1244.2 | 1247.6 | +22.2°C | +18.8°C | 1237.6 | 1230.2 | 1231.5
Z7 | Heating | +17°C | 1278.1 | 1246.9 | 1250.2 | +31.2°C | +27.9°C | 1237.6 | 1230.2 | 1231.5
Z8 | Equalise | +8°C | 1257.7 | 1237.8 | 1241.1 | +19.9°C | +16.6°C | 1237.6 | 1230.2 | 1231.5
ℹ Z8 (Equalising zone): Zone setpoint can be ≤ FCE dropout — physically correct. Slab retains heat from Z3/Z4 soaking zones. FCE dropout = 1237.6°C

## Energy Savings
ENERGY SAVINGS QUANTIFICATION — Consultant Analysis
Basis: FCE Excess over M2 Target × Energy Sensitivity (53.4 NM3/HR per °C) ¦ Fuel rate assumption: ₹10/NM3 blended
Schedule | Current FCE (°C) | M2 Target (°C) | FCE Excess (°C) | Current Gas (NM3/HR) | Gas Saving (NM3/HR) | Saving (%) | Saving kNM3 (per schedule) | Cost Saving (₹ Lakh) | Scale Loss Reduced (°C excess)
20260019 | 1243.2 | 1231.3 | 12 | 12392 | 640 | 5.2% | 8.7 | 0.87 | 12
20260021 | 1244 | 1229.3 | 14.8 | 12901 | 788 | 6.1% | 10.1 | 1.01 | 14.8
20260017 | 1246.8 | 1231.8 | 15 | 11214 | 802 | 7.2% | 10.2 | 1.02 | 15
20260018 | 1250 | 1234.6 | 15.4 | 12856 | 820 | 6.4% | 10.4 | 1.04 | 15.4
20260014 | 1231.8 | 1230.1 | 1.7 | 8494 | 93 | 1.1% | 1.1 | 0.11 | 1.7
20260016 | 1237.6 | 1231.5 | 6.1 | 13942 | 328 | 2.4% | 3.9 | 0.39 | 6.1
TOTAL OPPORTUNITY (All 6 Schedules) |  |  | 10.8 | 11966 | 578 | 4.7% | 44.4 | 4.44 | —

## Grade Detail
GRADE-LEVEL DETAIL — Recipe Temperatures per Schedule
Schedule 20260019 ¦ M1 setpoint: 1240.2°C ¦ M2 setpoint: 1233.3°C ¦ Current FCE: 1243.2°C
Grade | Count | Recipe Min | Recipe Mean | Recipe Max | Avg Wt (t) | Actual FCE | FCE vs Recipe
ANTRG55 | 32 | 1220.2 | 1220.5 | 1230.2 | 18.5 | 1233.1 | +12.6°C
ANTRG13 | 28 | 1220.2 | 1221.2 | 1230.2 | 20.8 | 1246.6 | +25.4°C
ANGES51 | 16 | 1230.2 | 1237.6 | 1240.2 | 26.1 | 1256 | +18.4°C
ANGEN51 | 5 | 1230.2 | 1230.2 | 1230.2 | 21.8 | 1247.3 | +17.1°C
ANTRM13 | 4 | 1240.2 | 1240.2 | 1240.2 | 26 | 1256.7 | +16.5°C
ANGENS6 | 4 | 1230.2 | 1230.2 | 1230.2 | 22.9 | 1235.4 | +5.2°C
ANGEN02 | 3 | 1240.2 | 1240.2 | 1240.2 | 25.6 | 1232.2 | -8.0°C
ANGENP6 | 3 | 1230.2 | 1230.2 | 1230.2 | 23.1 | 1224.9 | -5.3°C
ANGENR2 | 3 | 1240.2 | 1240.2 | 1240.2 | 25.6 | 1242.9 | +2.7°C
ANTRML4 | 2 | 1230.2 | 1230.2 | 1230.2 | 21 | 1250.3 | +20.1°C
Schedule 20260021 ¦ M1 setpoint: 1240.2°C ¦ M2 setpoint: 1231.3°C ¦ Current FCE: 1244.0°C
Grade | Count | Recipe Min | Recipe Mean | Recipe Max | Avg Wt (t) | Actual FCE | FCE vs Recipe
ANTRG55 | 48 | 1220.2 | 1220.2 | 1220.2 | 18.1 | 1240 | +19.8°C
ANTRN08 | 14 | 1230.2 | 1230.2 | 1230.2 | 24.4 | 1265.1 | +34.9°C
ANGENR2 | 8 | 1240.2 | 1240.2 | 1240.2 | 26.5 | 1249.3 | +9.1°C
ANTRG13 | 5 | 1220.2 | 1220.2 | 1220.2 | 18.9 | 1242.5 | +22.3°C
ANTRNT1 | 5 | 1230.2 | 1230.2 | 1230.2 | 24.5 | 1244.2 | +14.0°C
ANCRMB6 | 4 | 1220.2 | 1220.2 | 1220.2 | 20.5 | 1238.7 | +18.5°C
ANDRW01 | 4 | 1220.2 | 1220.2 | 1220.2 | 20.3 | 1239.1 | +18.9°C
ANCRMB2 | 4 | 1230.2 | 1230.2 | 1230.2 | 22.8 | 1236.9 | +6.7°C
ANGENS6 | 3 | 1230.2 | 1230.2 | 1230.2 | 22.9 | 1235.7 | +5.5°C
ANTRNT5 | 3 | 1230.2 | 1230.2 | 1230.2 | 21.4 | 1230.8 | +0.6°C
Schedule 20260017 ¦ M1 setpoint: 1240.2°C ¦ M2 setpoint: 1233.8°C ¦ Current FCE: 1246.8°C
Grade | Count | Recipe Min | Recipe Mean | Recipe Max | Avg Wt (t) | Actual FCE | FCE vs Recipe
ANTRG55 | 28 | 1220.2 | 1223.4 | 1230.2 | 19.1 | 1246.6 | +23.2°C
ANGES51 | 16 | 1240.2 | 1240.2 | 1240.2 | 27.2 | 1245.7 | +5.5°C
ANTRG13 | 14 | 1220.2 | 1220.2 | 1220.2 | 21.2 | 1247.4 | +27.2°C
ANIFS01 | 13 | 1220.2 | 1220.2 | 1220.2 | 18.5 | 1247.2 | +27.0°C
ANGENP6 | 5 | 1230.2 | 1230.2 | 1230.2 | 23.2 | 1239 | +8.8°C
ANGENT2 | 5 | 1230.2 | 1230.2 | 1230.2 | 23.2 | 1249.3 | +19.1°C
ANCRMB2 | 4 | 1230.2 | 1230.2 | 1230.2 | 22.7 | 1257 | +26.8°C
ANCRT09 | 4 | 1230.2 | 1230.2 | 1230.2 | 23.1 | 1254.2 | +24.0°C
ANGENS6 | 3 | 1230.2 | 1230.2 | 1230.2 | 22.9 | 1256.2 | +26.0°C
ANGENR6 | 3 | 1240.2 | 1240.2 | 1240.2 | 25.7 | 1225.7 | -14.5°C
Schedule 20260018 ¦ M1 setpoint: 1240.2°C ¦ M2 setpoint: 1236.6°C ¦ Current FCE: 1250.0°C
Grade | Count | Recipe Min | Recipe Mean | Recipe Max | Avg Wt (t) | Actual FCE | FCE vs Recipe
ANTRG55 | 31 | 1220.2 | 1220.8 | 1230.2 | 18.2 | 1243.1 | +22.3°C
ANGENR2 | 15 | 1240.2 | 1240.2 | 1240.2 | 26.5 | 1253 | +12.8°C
ANTRM13 | 15 | 1240.2 | 1240.2 | 1240.2 | 26.9 | 1255.6 | +15.4°C
ANGENS6 | 10 | 1230.2 | 1230.2 | 1230.2 | 22.9 | 1259.6 | +29.4°C
ANTRG13 | 6 | 1220.2 | 1220.2 | 1220.2 | 21.2 | 1247.8 | +27.6°C
ANTRNT1 | 5 | 1230.2 | 1230.2 | 1230.2 | 24.5 | 1251.4 | +21.2°C
ANCRMB2 | 3 | 1230.2 | 1230.2 | 1230.2 | 22.7 | 1241.6 | +11.4°C
ANGENT2 | 3 | 1230.2 | 1233.5 | 1240.2 | 24.1 | 1253.5 | +20.0°C
ANGES51 | 3 | 1240.2 | 1240.2 | 1240.2 | 27.2 | 1254.2 | +14.0°C
ANCRT09 | 2 | 1230.2 | 1230.2 | 1230.2 | 22.8 | 1247.1 | +16.9°C
Schedule 20260014 ¦ M1 setpoint: 1240.2°C ¦ M2 setpoint: 1232.1°C ¦ Current FCE: 1231.8°C
Grade | Count | Recipe Min | Recipe Mean | Recipe Max | Avg Wt (t) | Actual FCE | FCE vs Recipe
ANTRG55 | 30 | 1220.2 | 1220.2 | 1220.2 | 18 | 1232.9 | +12.7°C
ANDRW01 | 18 | 1220.2 | 1220.2 | 1220.2 | 20.7 | 1227.8 | +7.6°C
ANCRMA2 | 8 | 1230.2 | 1230.2 | 1230.2 | 22.7 | 1238 | +7.8°C
ANEDDM2 | 7 | 1230.2 | 1230.2 | 1230.2 | 21.1 | 1231.3 | +1.1°C
ANCRT09 | 6 | 1230.2 | 1230.2 | 1230.2 | 23.2 | 1237.7 | +7.5°C
ANCRMB2 | 4 | 1230.2 | 1230.2 | 1230.2 | 22.9 | 1232 | +1.8°C
ANGEN51 | 4 | 1230.2 | 1235.2 | 1240.2 | 21.6 | 1228.9 | -6.3°C
ANGES51 | 3 | 1230.2 | 1236.8 | 1240.2 | 24.8 | 1221.5 | -15.3°C
ANTRN51 | 3 | 1240.2 | 1240.2 | 1240.2 | 25.1 | 1214.4 | -25.8°C
ANGEN15 | 2 | 1230.2 | 1230.2 | 1230.2 | 21.7 | 1234.7 | +4.5°C
Schedule 20260016 ¦ M1 setpoint: 1230.2°C ¦ M2 setpoint: 1233.5°C ¦ Current FCE: 1237.6°C
Grade | Count | Recipe Min | Recipe Mean | Recipe Max | Avg Wt (t) | Actual FCE | FCE vs Recipe
ANTRG55 | 30 | 1220.2 | 1224.2 | 1230.2 | 19.5 | 1233.6 | +9.4°C
ANTRML4 | 24 | 1230.2 | 1230.2 | 1230.2 | 21.9 | 1247.6 | +17.4°C
ANTRNT5 | 8 | 1230.2 | 1230.2 | 1230.2 | 21.6 | 1236.1 | +5.9°C
ANGENT2 | 6 | 1230.2 | 1230.2 | 1230.2 | 23.2 | 1243 | +12.8°C
ANCRT09 | 6 | 1230.2 | 1230.2 | 1230.2 | 23.3 | 1234.1 | +3.9°C
ANGENP6 | 5 | 1230.2 | 1230.2 | 1230.2 | 23.1 | 1232.1 | +1.9°C
ANGENR2 | 4 | 1230.2 | 1230.2 | 1230.2 | 22.6 | 1231.8 | +1.6°C
ANCRMB2 | 3 | 1230.2 | 1230.2 | 1230.2 | 22.7 | 1239.1 | +8.9°C
ANEDD02 | 3 | 1230.2 | 1230.2 | 1230.2 | 22.6 | 1223 | -7.2°C
ANGENT6 | 2 | 1230.2 | 1230.2 | 1230.2 | 23.1 | 1231.4 | +1.2°C